## RawDatabase
| Author | Specimen | FailureMode | Number | τmax/fc | M/Vlw | lw/tw | ρvwFy,vw/fc | ρhwFy,hw/fc | ρvcFy,vc/fc | ρhcFy,hc/fc | P/fcAg | Section | Ab/Ag |  | τmax | fc
1 | Lefas et al. (1990a) | SW11 | 1 | 1 | 0.1183647 | 1.1 | 10.71429 | 0.2688789 | 0.1367113 | 0.3482314 | 0.1491396 | 0 | R | 0 |  | 4.952381 | 41.84
2 | Lefas et al. (1990a) | SW12 | 1 | 2 | 0.1510306 | 1.1 | 10.71429 | 0.2623576 | 0.1333955 | 0.3397854 | 0.1455224 | 0.1021677 | R | 0 |  | 6.47619 | 42.88
3 | Lefas et al. (1990a) | SW13 | 1 | 3 | 0.1935257 | 1.1 | 10.71429 | 0.3463637 | 0.1761084 | 0.4485837 | 0.1921182 | 0.2081867 | R | 0 |  | 6.285714 | 32.48
4 | Lefas et al. (1990a) | SW14 | 1 | 4 | 0.1498699 | 1.1 | 10.71429 | 0.334023 | 0.1698337 | 0.432601 | 0.1852732 | 0 | R | 0 |  | 5.047619 | 33.68
5 | Lefas et al. (1990a) | SW15 | 1 | 5 | 0.1759595 | 1.1 | 10.71429 | 0.324766 | 0.165127 | 0.420612 | 0.1801386 | 0.1017266 | R | 0 |  | 6.095238 | 34.64
6 | Lefas et al. (1990a) | SW16 | 1 | 6 | 0.163489 | 1.1 | 10.71429 | 0.2719994 | 0.1382979 | 0.3522727 | 0.1508704 | 0.2118449 | R | 0 |  | 6.761905 | 41.36
7 | Lefas et al. (1990a) | SW17 | 1 | 7 | 0.1217588 | 1.1 | 10.71429 | 0.2911463 | 0.04979296 | 0.4013975 | 0.1614907 | 0 | R | 0 |  | 4.704762 | 38.64
8 | Lefas et al. (1990a) | SW21 | 1 | 8 | 0.08778964 | 2.115385 | 10 | 0.3424198 | 0.1214953 | 0.452979 | 0.1366822 | 0 | R | 0 |  | 3.005917 | 34.24
9 | Lefas et al. (1990a) | SW22 | 1 | 9 | 0.08770494 | 2.115385 | 10 | 0.2902668 | 0.1027668 | 0.3831522 | 0.1156126 | 0.1064153 | R | 0 |  | 3.550296 | 40.48
10 | Lefas et al. (1990a) | SW23 | 1 | 10 | 0.111411 | 2.115385 | 10 | 0.3072699 | 0.1087866 | 0.4055962 | 0.1223849 | 0.2122998 | R | 0 |  | 4.260355 | 38.24
11 | Lefas et al. (1990a) | SW24 | 1 | 11 | 0.07350509 | 2.115385 | 10 | 0.304089 | 0.1076605 | 0.4013975 | 0.121118 | 0 | R | 0 |  | 2.840237 | 38.64
12 | Lefas et al. (1990a) | SW25 | 1 | 12 | 0.09861933 | 2.115385 | 10 | 0.3263889 | 0.1155556 | 0.4308333 | 0.13 | 0.2136752 | R | 0 |  | 3.550296 | 36
13 | Lefas et al. (1990a) | SW26 | 1 | 13 | 0.1208988 | 2.115385 | 10 | 0.4879568 | 0.08637874 | 0.644103 | 0.1943522 | 0 | R | 0 |  | 2.911243 | 24.08
14 | Lefas et al. (1990b) | SW30 | 1 | 14 | 0.09255146 | 2.115385 | 10 | 0.2342193 | 0.06046512 | 0.5152824 | 0.1554817 | 0 | R | 0 |  | 2.785799 | 30.1
15 | Lefas et al. (1990b) | SW31 | 1 | 15 | 0.07786444 | 2.115385 | 10 | 0.2002841 | 0.05170455 | 0.440625 | 0.1329545 | 0 | R | 0 |  | 2.740828 | 35.2
17 | Lefas et al. (1990b) | SW32 | 1 | 16 | 0.04901528 | 2.115385 | 10 | 0.1315299 | 0.03395522 | 0.2893657 | 0.08731343 | 0 | R | 0 |  | 2.627219 | 53.6
19 | Lefas et al. (1990b) | SW33 | 1 | 17 | 0.05363929 | 2.115385 | 10 | 0.1432927 | 0.03699187 | 0.3152439 | 0.09512195 | 0 | R | 0 |  | 2.639053 | 49.2
39 | Pilakoutas et al. (1995) | SW4 | 1 | 18 | 0.07828967 | 2 | 10 | 0.04620596 | 0.05813008 | 0.3834688 | 0.1162602 | 0 | R | 0 |  | 2.888889 | 36.9
40 | Pilakoutas et al. (1995) | SW5 | 3 | 19 | 0.1024633 | 2 | 10 | 0.08128931 | 0.03899371 | 0.5128302 | 0.02138365 | 0 | R | 0 |  | 3.258333 | 31.8
41 | Pilakoutas et al. (1995) | SW6 | 2 | 20 | 0.07757628 | 2 | 10 | 0.04417098 | 0.03212435 | 0.3665803 | 0.01761658 | 0 | R | 0 |  | 2.994444 | 38.6
42 | Pilakoutas et al. (1995) | SW7 | 2 | 21 | 0.1105035 | 2 | 10 | 0.08078125 | 0.06703125 | 0.509625 | 0.1340625 | 0 | R | 0 |  | 3.536111 | 32
43 | Pilakoutas et al. (1995) | SW8 | 1 | 22 | 0.05779961 | 2 | 10 | 0.03722707 | 0.02707424 | 0.3454585 | 0.03580786 | 0 | R | 0 |  | 2.647222 | 45.8
44 | Pilakoutas et al. (1995) | SW9 | 1 | 23 | 0.06955156 | 2 | 10 | 0.04383033 | 0.03187661 | 0.4067352 | 0.04627249 | 0 | R | 0 |  | 2.705556 | 38.9
45 | Salonikios et al. (1999) | LSW1 | 4 | 24 | 0.09834835 | 1 | 12 | 0.1566216 | 0.1566216 | 0.447973 | 0.4671171 | 0 | R | 0 |  | 2.183333 | 22.2
46 | Salonikios et al. (1999) | LSW2 | 4 | 25 | 0.07368827 | 1 | 12 | 0.07907407 | 0.07907407 | 0.3520833 | 0.4800926 | 0 | R | 0 |  | 1.591667 | 21.6
47 | Salonikios et al. (1999) | LSW3 | 4 | 26 | 0.09344491 | 1 | 12 | 0.07146444 | 0.07146444 | 0.3182008 | 0.4338912 | 0.07 | R | 0 |  | 2.233333 | 23.9
50 | Salonikios et al. (1999) | MSW1 | 1 | 27 | 0.06289911 | 1.5 | 12 | 0.1332184 | 0.1332184 | 0.3810345 | 0.2570881 | 0 | R | 0 |  | 1.641667 | 26.1
51 | Salonikios et al. (1999) | MSW2 | 1 | 28 | 0.0394402 | 1.5 | 12 | 0.06519084 | 0.06519084 | 0.2902672 | 0.2561069 | 0 | R | 0 |  | 1.033333 | 26.2
52 | Salonikios et al. (1999) | MSW3 | 1 | 29 | 0.06085754 | 1.5 | 12 | 0.07087137 | 0.07087137 | 0.3155602 | 0.2784232 | 0.07 | R | 0 |  | 1.466667 | 24.1
56 | Park et al. (2015) | S1 | 3 | 30 | 0.1567742 | 1.166667 | 7.5 | 0.09268387 | 0.07315484 | 1.287075 | 0 | 0.06953405 | R | 0 |  | 7.29 | 46.5
57 | Park et al. (2015) | S2 | 3 | 31 | 0.1670968 | 1.166667 | 7.5 | 0.09268387 | 0.06975484 | 1.287075 | 0 | 0.06953405 | R | 0 |  | 7.77 | 46.5
58 | Park et al. (2015) | S3 | 3 | 32 | 0.1012328 | 1.166667 | 7.5 | 0.06130583 | 0.04838834 | 0.8513371 | 0 | 0.06970128 | R | 0 |  | 7.116667 | 70.3
59 | Park et al. (2015) | S4 | 3 | 33 | 0.1631246 | 1.166667 | 7.5 | 0.07583226 | 0.07315484 | 1.287075 | 0.7143355 | 0.07273877 | B | 0.1764706 |  | 7.585294 | 46.5
60 | Park et al. (2015) | S5 | 3 | 34 | 0.1075199 | 1.166667 | 7.5 | 0.05099349 | 0.03617137 | 1.298243 | 0 | 0.07013738 | R | 0 |  | 4.956667 | 46.1
61 | Park et al. (2015) | S6 | 3 | 35 | 0.09155998 | 1.166667 | 7.5 | 0.03343954 | 0.02371977 | 0.8513371 | 0 | 0.06970128 | R | 0 |  | 6.436667 | 70.3
62 | Park et al. (2015) | S7 | 3 | 36 | 0.1476703 | 1.166667 | 7.5 | 0.05055484 | 0.03586022 | 1.287075 | 0.895071 | 0.06953405 | R | 0 |  | 6.866667 | 46.5
63 | Park et al. (2015) | S8 | 1 | 37 | 0.08236559 | 1.166667 | 7.5 | 0.05055484 | 0.03586022 | 0.2808602 | 0.8893333 | 0.06953405 | R | 0 |  | 3.83 | 46.5
86 | Teng and Chandra (2016) | J1 | 3 | 38 | 0.05974277 | 1.2 | 10 | 0.01653437 | 0.01653437 | 0.2366312 | 0.1493998 | 0.05 | F | 0.3061224 |  | 6.171429 | 103.3
87 | Teng and Chandra (2016) | J2 | 3 | 39 | 0.06698115 | 1.2 | 10 | 0.04478306 | 0.01764463 | 0.2525207 | 0.1594318 | 0.05 | F | 0.3061224 |  | 6.483776 | 96.8
64 | Teng and Chandra (2016) | J3 | 3 | 40 | 0.06723679 | 1.2 | 10 | 0.01542909 | 0.03915989 | 0.220813 | 0.1320994 | 0.05 | F | 0.3061224 |  | 7.443112 | 110.7
65 | Teng and Chandra (2016) | J4 | 2 | 41 | 0.07945601 | 1.2 | 10 | 0.01826738 | 0.01826738 | 0.4669412 | 0.1859358 | 0.05 | B | 0.3021583 |  | 7.429137 | 93.5
66 | Teng and Chandra (2016) | J5 | 3 | 42 | 0.0294249 | 2.2 | 10 | 0.01653437 | 0.01653437 | 0.2366312 | 0.1493998 | 0.05 | F | 0.3061224 |  | 3.039592 | 103.3
91 | Teng and Chandra (2016) | J6 | 3 | 43 | 0.03816727 | 2.2 | 10 | 0.04478306 | 0.01764463 | 0.2525207 | 0.1594318 | 0.05 | F | 0.3061224 |  | 3.694592 | 96.8
67 | Teng and Chandra (2016) | J7 | 3 | 44 | 0.04123896 | 2.2 | 10 | 0.01542909 | 0.03915989 | 0.220813 | 0.1320994 | 0.05 | F | 0.3061224 |  | 4.565153 | 110.7
68 | Oesterle et al. (1976) | R1 | 1 | 45 | 0.0136228 | 2.4 | 18.75 | 0.02917226 | 0.0361736 | 0.1681128 | 0.001775671 | 0 | R | 0 |  | 0.6089393 | 44.7
69 | Oesterle et al. (1976) | R2 | 1 | 46 | 0.02402711 | 2.4 | 18.75 | 0.02880927 | 0.03572349 | 0.3872414 | 0.2385407 | 0 | R | 0 |  | 1.114858 | 46.4
70 | Oesterle et al. (1976) | B1 | 1 | 47 | 0.01609248 | 2.4 | 18.75 | 0.02846377 | 0.03042679 | 0.09407774 | 0.00273822 | 0 | B | 0.2924027 |  | 0.8529012 | 53
71 | Oesterle et al. (1976) | B3 | 1 | 48 | 0.01832733 | 2.4 | 18.75 | 0.02933721 | 0.03136047 | 0.1026691 | 0.1294884 | 0 | B | 0.2924027 |  | 0.8668825 | 47.3
72 | Oesterle et al. (1976) | B4 | 1 | 49 | 0.02339648 | 2.4 | 18.75 | 0.03249933 | 0.03474067 | 0.1109753 | 0.1434453 | 0 | B | 0.2924027 |  | 1.052842 | 45
73 | Oesterle et al. (1976) | B2 | 2 | 50 | 0.03985901 | 2.4 | 18.75 | 0.02877817 | 0.0625181 | 0.2807276 | 0.003020144 | 0 | B | 0.2924027 |  | 2.136443 | 53.6
74 | Oesterle et al. (1976) | B5 | 2 | 51 | 0.05287216 | 2.4 | 18.75 | 0.03211126 | 0.06975894 | 0.3594656 | 0.1494834 | 0 | B | 0.2924027 |  | 2.395109 | 45.3
76 | Oesterle et al. (1976) | F1 | 2 | 52 | 0.06045151 | 2.4 | 18.75 | 0.041015625 | 0.0970703125 | 0.4501865 | 0.1955078125 | 0 | F | 0.2589235 |  | 2.321338 | 38.4
77 | Oesterle et al. (1979) | B6 | 2 | 53 | 0.1189749 | 2.4 | 18.75 | 0.06800367 | 0.1477321 | 0.741239 | 0.1899413 | 0.134416 | B | 0.2924027 |  | 2.593654 | 21.8
78 | Oesterle et al. (1979) | B7 | 2 | 54 | 0.0625076 | 2.4 | 18.75 | 0.02877647 | 0.0625144 | 0.340573 | 0.1339594 | 0.0762199 | B | 0.2924027 |  | 3.081624 | 49.3
79 | Oesterle et al. (1979) | B8 | 2 | 55 | 0.07317226 | 2.4 | 18.75 | 0.03130619 | 0.15824 | 0.3907676 | 0.1548 | 0.08946765 | B | 0.2924027 |  | 3.073235 | 42
80 | Oesterle et al. (1979) | B9 | 2 | 56 | 0.06962443 | 2.4 | 18.75 | 0.03030862 | 0.06584286 | 0.35718 | 0.1410918 | 0.08520729 | B | 0.2924027 |  | 3.070438 | 44.1
82 | Oesterle et al. (1979) | B10 | 1 | 57 | 0.04875288 | 2.4 | 18.75 | 0.03018925 | 0.06558355 | 0.1931982 | 0.1405362 | 0.08240441 | B | 0.2924027 |  | 2.223131 | 45.6
83 | Oesterle et al. (1979) | F2 | 2 | 58 | 0.05404923 | 2.4 | 18.75 | 0.02922566 | 0.06406382 | 0.4423454 | 0.1454147 | 0.07257635 | F | 0.2589235 |  | 2.464645 | 45.6
84 | Cheng et al. (2016) | M60 | 4 | 59 | 0.06967569 | 1 | 10 | 0.03600769 | 0.03600769 | 0.3646154 | 0.3287154 | 0 | R | 0 |  | 2.717352 | 39
85 | Cheng et al. (2016) | M115 | 4 | 60 | 0.07036205 | 1 | 10 | 0.03102632 | 0.03102632 | 0.3586579 | 0.5853632 | 0 | R | 0 |  | 2.673758 | 38
86 | Cheng et al. (2016) | H60 | 4 | 61 | 0.1083792 | 1 | 10 | 0.08852273 | 0.08852273 | 0.5318182 | 0.3055114 | 0 | R | 0 |  | 4.768686 | 44
87 | Cheng et al. (2016) | H115 | 4 | 62 | 0.09951734 | 1 | 10 | 0.07510455 | 0.07510455 | 0.46375 | 0.5184045 | 0 | R | 0 |  | 4.378763 | 44
88 | Cheng et al. (2016) | H60X | 4 | 63 | 0.1126752 | 1 | 10 | 0.0927381 | 0.0927381 | 0.5571429 | 0.1594643 | 0 | R | 0 |  | 4.732358 | 42
89 | Alarcon et al. (2014) | W1 | 1 | 64 | 0.07523462 | 2.5 | 7 | 0.117092 | 0.09777956 | 0.07705839 | 0 | 0.1498436 | R | 0 |  | 2.061429 | 27.4
90 | Alarcon et al. (2014) | W2 | 1 | 65 | 0.08654849 | 2.5 | 7 | 0.117092 | 0.09777956 | 0.07705839 | 0 | 0.2497393 | R | 0 |  | 2.371429 | 27.4
91 | Alarcon et al. (2014) | W3 | 1 | 66 | 0.09676747 | 2.5 | 7 | 0.117092 | 0.09777956 | 0.07705839 | 0 | 0.3501564 | R | 0 |  | 2.651429 | 27.4
92 | Tran (2012) | RW-A20-P10-S38 | 2 | 67 | 0.0551159 | 2 | 8.019737 | 0.02579618 | 0.02957962 | 0.3236858 | 0.1424204 | 0.07344967 | R | 0 |  | 2.595959 | 47.1
93 | Tran (2012) | RW-A20-P10-S63 | 1 | 68 | 0.0823987 | 2 | 8.019737 | 0.05560288 | 0.05560288 | 0.6978333 | 0.1184979 | 0.07307054 | R | 0 |  | 4.004577 | 48.6
94 | Tran (2012) | RW-A15-P10-S51 | 1 | 69 | 0.06668838 | 1.50041 | 8.019737 | 0.0295082 | 0.03383607 | 0.3124098 | 0.137459 | 0.07719485 | R | 0 |  | 3.254393 | 48.8
95 | Tran (2012) | RW-A15-P10-S78 | 4 | 70 | 0.0830829 | 1.50041 | 8.019737 | 0.0579552 | 0.0579552 | 0.5180323 | 0.1032079 | 0.06412569 | R | 0 |  | 4.636026 | 55.8
96 | Tran (2012) | RW-A15-P2.5-S64 | 4 | 71 | 0.06288682 | 1.50041 | 8.019737 | 0.04699652 | 0.04699652 | 0.5027165 | 0.1001565 | 0.0158625 | R | 0 |  | 3.615992 | 57.5
97 | Hube et al. (2017) | WSL1 | 3 | 72 | 0.06704152 | 1.09375 | 16 | 0.03086505 | 0.04179931 | 0.03031142 | 0.1671972 | 0 | R | 0 |  | 1.9375 | 28.9
98 | Hube et al. (2017) | WSL2 | 4 | 73 | 0.04757785 | 1.09375 | 16 | 0.03086505 | 0.04179931 | 0.03031142 | 0.06269896 | 0 | R | 0 |  | 1.375 | 28.9
99 | Hube et al. (2017) | WSL3 | 3 | 74 | 0.08823529 | 1.09375 | 16 | 0.04012457 | 0.0540692 | 0.03940484 | 0.1663668 | 0 | R | 0 |  | 2.55 | 28.9
100 | Hube et al. (2017) | WSL4 | 3 | 75 | 0.05730969 | 1.09375 | 16 | 0.02160554 | 0.03061592 | 0.02121799 | 0.1749481 | 0 | R | 0 |  | 1.65625 | 28.9
101 | Hube et al. (2017) | WSL5 | 2 | 76 | 0.0625 | 1.09375 | 16 | 0.03086505 | 0.03086505 | 0.03031142 | 0.1234602 | 0 | R | 0 |  | 1.80625 | 28.9
102 | Hube et al. (2017) | WSL6 | 3 | 77 | 0.0899654 | 1.09375 | 16 | 0.02160554 | 0.02160554 | 0.02121799 | 0.1234602 | 0 | R | 0 |  | 2.6 | 28.9
103 | Hube et al. (2017) | WSL7 | 3 | 78 | 0.08039894 | 1.09375 | 18.82353 | 0.03858131 | 0.05224913 | 0.03788927 | 0.1253979 | 0 | R | 0 |  | 2.323529 | 28.9
104 | Hube et al. (2017) | WSL8 | 3 | 79 | 0.07429269 | 1.09375 | 18.82353 | 0.02623529 | 0.03717647 | 0.02576471 | 0.1312111 | 0 | R | 0 |  | 2.147059 | 28.9
105 | Hube et al. (2017) | WSL9 | 2 | 80 | 0.08548748 | 1.09375 | 18.82353 | 0.03858131 | 0.03858131 | 0.03788927 | 0.09259516 | 0 | R | 0 |  | 2.470588 | 28.9
121 | Liu et al. (2009) | M05C | 2 | 81 | 0.1055015 | 2.5 | 13.36842 | 0.1421961 | 0.1837595 | 0.5404902 | 0.2257046 | 0.07515183 | B | 0.3848485 |  | 4.84252 | 45.9
123 | Liu et al. (2009) | M10C | 2 | 82 | 0.07899146 | 2.5 | 13.36842 | 0.1238032 | 0.1777035 | 0.4408511 | 0.2182663 | 0.0611608 | B | 0.3848485 |  | 4.455118 | 56.4
125 | Liu et al. (2009) | M15C | 1 | 83 | 0.06088659 | 2.5 | 13.36842 | 0.08827341 | 0.1156145 | 0.2904744 | 0.2249456 | 0.04306453 | B | 0.3848485 |  | 4.877016 | 80.1
127 | Liu et al. (2009) | M20C | 1 | 84 | 0.03716434 | 2.5 | 13.36842 | 0.04922477 | 0.08297783 | 0.1892431 | 0.07654281 | 0.02637209 | B | 0.3848485 |  | 4.861095 | 130.8
130 | Ghorbani-Renani et al. (2009) | A2C | 4 | 85 | 0.0583717 | 2.076923 | 6.5 | 0.09339929 | 0.09423322 | 0.6223004 | 0.3513781 | 0 | R | 0 |  | 1.651919 | 28.3
132 | Ghorbani-Renani et al. (2009) | B2C | 1 | 86 | 0.03771752 | 2.080292 | 6.52381 | 0.06797872 | 0.06414894 | 0.3408511 | 0.252766 | 0 | R | 0 |  | 1.772723 | 47
133 | Hirosawa (1975) | Endo_1-3 | 2 | 87 | 0.07764877 | 0.8333333 | 28.125 | 0.03835692 | 0.03356231 | 0.1117488 | 0.05422582 | 0.05333817 | B | 0.2358491 |  | 2.018868 | 26
134 | Hirosawa (1975) | Endo_1-5 | 1 | 88 | 0.1446154 | 0.3888889 | 45 | 0.1893873 | 0.1821954 | 0.1117488 | 0.2440162 | 0.06651584 | B | 0.2941176 |  | 3.76 | 26
135 | Hirosawa (1975) | Hirosawa_1-1 | 1 | 89 | 0.06648936 | 1.166667 | 20 | 0.0286766 | 0.02618298 | 0.2229094 | 0.00767725 | 0 | B | 0.3125 |  | 1.5625 | 23.5
136 | Hirosawa (1975) | Hirosawa_1-2 | 1 | 90 | 0.07783672 | 1.166667 | 20 | 0.02486716 | 0.0227048 | 0.1932978 | 0.006657394 | 0.03616236 | B | 0.3125 |  | 2.109375 | 27.1
137 | Hirosawa (1975) | Hirosawa_1-3 | 1 | 91 | 0.09003253 | 1.166667 | 20 | 0.02505204 | 0.02287361 | 0.1947349 | 0.006706892 | 0.07286245 | B | 0.3125 |  | 2.421875 | 26.9
138 | Hirosawa (1975) | Hirosawa_1-4 | 1 | 92 | 0.1070039 | 1.166667 | 20 | 0.02622358 | 0.02394163 | 0.2038276 | 0.007020054 | 0.1525292 | B | 0.3125 |  | 2.75 | 25.7
139 | Hirosawa (1975) | Hirosawa_2-1 | 1 | 93 | 0.05880376 | 1.166667 | 20 | 0.03376774 | 0.03376774 | 0.2881742 | 0.008663567 | 0 | B | 0.3125 |  | 1.09375 | 18.6
140 | Hirosawa (1975) | Hirosawa_2-2 | 1 | 94 | 0.06300403 | 1.166667 | 20 | 0.03376774 | 0.03376774 | 0.2881742 | 0.008663567 | 0 | B | 0.3125 |  | 1.171875 | 18.6
141 | Hirosawa (1975) | Hirosawa_2-3 | 1 | 95 | 0.06270903 | 1.166667 | 20 | 0.02253846 | 0.0205786 | 0.1758943 | 0.006033959 | 0.06555184 | B | 0.3125 |  | 1.875 | 29.9
146 | Hirosawa (1975) | Kokusho_1-1 | 3 | 96 | 0.05641436 | 0.5 | 14.33333 | 0 | 0 | 0.116025 | 0 | 0 | F | 0.2238806 |  | 1.263682 | 22.4
147 | Hirosawa (1975) | Kokusho_1-2 | 3 | 97 | 0.04686389 | 0.5 | 14.33333 | 0.061425 | 0.06995625 | 0.116025 | 0.01167363 | 0 | F | 0.2238806 |  | 1.049751 | 22.4
148 | Hirosawa (1975) | Kokusho_1-3 | 3 | 98 | 0.05210633 | 0.5 | 14.33333 | 0.08141538 | 0.09272308 | 0.1537846 | 0.01547275 | 0 | F | 0.2238806 |  | 0.880597 | 16.9
149 | Hirosawa (1975) | Kokusho_1-4 | 3 | 99 | 0.05740528 | 0.5 | 14.33333 | 0.07294911 | 0.0828071 | 0.1537846 | 0.01348906 | 0 | F | 0.2238806 |  | 0.9701493 | 16.9
150 | Hirosawa (1975) | Kokusho_1-5 | 3 | 100 | 0.06829757 | 0.5 | 14.33333 | 0.08141538 | 0.09272308 | 0.1537846 | 0.01547275 | 0 | F | 0.2238806 |  | 1.154229 | 16.9
151 | Hirosawa (1975) | Kokusho_1-6 | 3 | 101 | 0.0599487 | 0.5 | 14.33333 | 0.08546087 | 0.09733043 | 0.1614261 | 0.01624158 | 0 | F | 0.2238806 |  | 0.9651741 | 16.1
152 | Hirosawa (1975) | Kokusho_1-7 | 3 | 102 | 0.06551095 | 0.5 | 14.33333 | 0.08546087 | 0.09733043 | 0.1614261 | 0.01624158 | 0 | F | 0.2238806 |  | 1.054726 | 16.1
153 | Hirosawa (1975) | Kokusho_2-1 | 3 | 103 | 0.060966 | 0.5 | 17.2 | 0.06519774 | 0.07429509 | 0.1076521 | 0.01073126 | 0 | F | 0.2423398 |  | 1.615599 | 26.5
154 | Hirosawa (1975) | Kokusho_2-2 | 3 | 104 | 0.08115329 | 0.5 | 18.69565 | 0.1055006 | 0.1212134 | 0.1593732 | 0.01588706 | 0 | F | 0.25276 |  | 1.452644 | 17.9
155 | Hirosawa (1975) | Kokusho_2-3 | 3 | 105 | 0.08247615 | 0.5 | 17.2 | 0.07949497 | 0.0903352 | 0.1593732 | 0.01278715 | 0 | F | 0.2423398 |  | 1.476323 | 17.9
156 | Hirosawa (1975) | Kokusho_2-4 | 3 | 106 | 0.1068807 | 0.5 | 21.5 | 0.1155 | 0.1323 | 0.1852455 | 0.01486298 | 0 | F | 0.2701863 |  | 1.645963 | 15.4
157 | Hirosawa (1975) | Kokusho_2-5 | 3 | 107 | 0.08759661 | 0.5 | 18.69565 | 0.1137588 | 0.1186342 | 0.1433558 | 0.01150201 | 0 | F | 0.25276 |  | 1.743173 | 19.9
158 | Hirosawa (1975) | Kokusho_2-6 | 3 | 108 | 0.08563005 | 0.5 | 17.91667 | 0.1164935 | 0.1217097 | 0.1533753 | 0.01230591 | 0 | F | 0.2474403 |  | 1.592719 | 18.6
159 | Hirosawa (1975) | Kokusho_3-1 | 3 | 109 | 0.07570116 | 0.9302326 | 18.69565 | 0 | 0 | 0.435662 | 0 | 0 | F | 0.25276 |  | 1.074956 | 14.2
160 | Hirosawa (1975) | Kokusho_3-2 | 3 | 110 | 0.0668974 | 0.9302326 | 17.91667 | 0 | 0 | 0.435662 | 0 | 0 | F | 0.2474403 |  | 0.9499431 | 14.2
161 | Hirosawa (1975) | Kokusho_3-3 | 3 | 111 | 0.09419815 | 0.9302326 | 15.92593 | 0.1131831 | 0.1075239 | 0.435662 | 0.02002665 | 0 | F | 0.2327448 |  | 1.337614 | 14.2
162 | Hirosawa (1975) | Kokusho_3-4 | 3 | 112 | 0.09613998 | 0.9302326 | 17.91667 | 0.1024859 | 0.09793099 | 0.435662 | 0.01611901 | 0 | F | 0.2474403 |  | 1.365188 | 14.2
163 | Hirosawa (1975) | Kokusho_3-5 | 3 | 113 | 0.07477787 | 0.9302326 | 19.54545 | 0.09981481 | 0.09582222 | 0.3818765 | 0.01412901 | 0 | F | 0.2583135 |  | 1.211401 | 16.2
164 | Hirosawa (1975) | Kokusho_3-6 | 3 | 114 | 0.09813835 | 0.9302326 | 26.875 | 0.1617 | 0.1546696 | 0.4482899 | 0.01658623 | 0 | F | 0.2975376 |  | 1.354309 | 13.8
165 | Hirosawa (1975) | Kokusho_3-7 | 3 | 115 | 0.08359984 | 0.9302326 | 19.54545 | 0.1318894 | 0.1300827 | 0.3456089 | 0.01278715 | 0 | F | 0.2583135 |  | 1.496437 | 17.9
166 | Hirosawa (1975) | Kokusho_3-8 | 3 | 116 | 0.09331524 | 0.9302326 | 19.54545 | 0.140525 | 0.1386 | 0.3682381 | 0.0136244 | 0 | F | 0.2583135 |  | 1.567696 | 16.8
167 | Hirosawa (1975) | Hirosawa_7-1 | 2 | 117 | 0.1763423 | 1 | 10.625 | 0.1182267 | 0.06333721 | 1.242665 | 0.2264757 | 0.1139535 | R | 0 |  | 3.033088 | 17.2
168 | Hirosawa (1975) | Hirosawa_7-2 | 3 | 118 | 0.1307975 | 1 | 10.625 | 0.09776442 | 0.052375 | 1.027588 | 0.187278 | 0.09423077 | R | 0 |  | 2.720588 | 20.8
169 | Hirosawa (1975) | Hirosawa_7-3 | 2 | 119 | 0.1467053 | 1 | 10.625 | 0.09776442 | 0.1154524 | 1.027588 | 0.3766119 | 0.09423077 | R | 0 |  | 3.051471 | 20.8
170 | Hirosawa (1975) | Hirosawa_7-4 | 1 | 120 | 0.2213933 | 1 | 10.625 | 0.1484307 | 0.1752854 | 1.560134 | 0.5717904 | 0.1430657 | R | 0 |  | 3.033088 | 13.7
171 | Hirosawa (1975) | Hirosawa_7-5 | 2 | 121 | 0.205082 | 1 | 10.625 | 0.1383333 | 0.3048245 | 1.454003 | 1.049596 | 0.1333333 | R | 0 |  | 3.014706 | 14.7
172 | Hirosawa (1975) | Hirosawa_7-6 | 1 | 122 | 0.186837 | 1 | 10.625 | 0.1111202 | 0.244859 | 1.167969 | 0.8431179 | 0.1071038 | R | 0 |  | 3.419118 | 18.3
173 | Hirosawa (1975) | Hirosawa_8-1 | 1 | 123 | 0.1237274 | 1 | 10.625 | 0.09776442 | 0.1232904 | 0.4609712 | 0.3758074 | 0.09423077 | R | 0 |  | 2.573529 | 20.8
174 | Hirosawa (1975) | Hirosawa_8-2 | 2 | 124 | 0.169064 | 1 | 10.625 | 0.1484307 | 0.1871854 | 0.6998686 | 0.5705689 | 0.1430657 | R | 0 |  | 2.316176 | 13.7
175 | Hirosawa (1975) | Hirosawa_8-3 | 1 | 125 | 0.180072 | 1 | 10.625 | 0.1383333 | 0.3048245 | 0.6522585 | 1.049596 | 0.1333333 | R | 0 |  | 2.647059 | 14.7
176 | Hirosawa (1975) | Hirosawa_8-4 | 1 | 126 | 0.1556975 | 1 | 10.625 | 0.1111202 | 0.244859 | 0.5239454 | 0.8431179 | 0.1071038 | R | 0 |  | 2.849265 | 18.3
177 | Hirosawa (1975) | Hirosawa_9-1 | 1 | 127 | 0.1157735 | 2 | 5.3125 | 0.07821154 | 0.1154524 | 1.810957 | 0.3766119 | 0.09423077 | R | 0 |  | 2.408088 | 20.8
178 | Hirosawa (1975) | Hirosawa_9-2 | 1 | 128 | 0.1404494 | 2 | 5.3125 | 0.09139326 | 0.1349107 | 2.116175 | 0.4400859 | 0.1101124 | R | 0 |  | 2.5 | 17.8
179 | Hirosawa (1975) | Hirosawa_9-3 | 1 | 129 | 0.1363186 | 2 | 5.3125 | 0.09139326 | 0.2517371 | 1.788996 | 0.866801 | 0.1101124 | R | 0 |  | 2.426471 | 17.8
180 | Hirosawa (1975) | Hirosawa_9-4 | 1 | 130 | 0.132565 | 2 | 5.3125 | 0.07821154 | 0.2154288 | 1.530967 | 0.7417816 | 0.09423077 | R | 0 |  | 2.757353 | 20.8
181 | Hirosawa (1975) | Tanabe_1-1 | 3 | 131 | 0.03013023 | 0.7857143 | 42 | 0 | 0 | 0.3489521 | 0 | 0 | B | 0.3076923 |  | 1.910256 | 63.4
182 | Hirosawa (1975) | Tanabe_1-2 | 3 | 132 | 0.05316042 | 0.7857143 | 21 | 0 | 0 | 0.3489521 | 0 | 0 | B | 0.2222222 |  | 3.37037 | 63.4
183 | Hirosawa (1975) | Tanabe_1-3 | 3 | 133 | 0.04825747 | 0.7857143 | 10.5 | 0 | 0 | 0.4977918 | 0 | 0 | B | 0.1 |  | 3.059524 | 63.4
184 | Hirosawa (1975) | Tanabe_2-1 | 3 | 134 | 0.0617284 | 0.8421053 | 28.5 | 0 | 0 | 0.539765625 | 0 | 0 | B | 0.2222222 |  | 1.975309 | 32
185 | Hirosawa (1975) | Tanabe_2-2 | 3 | 135 | 0.06019835 | 0.8421053 | 19 | 0 | 0 | 0.5380841 | 0 | 0 | B | 0.173913 |  | 1.932367 | 32.1
186 | Hirosawa (1975) | Tanabe_2-3 | 3 | 136 | 0.07147624 | 0.8421053 | 14.25 | 0 | 0 | 0.5186937 | 0 | 0 | B | 0.1428571 |  | 2.380159 | 33.3
187 | Hirosawa (1975) | Tanabe_2-4 | 3 | 137 | 0.1259009 | 0.8421053 | 57 | 0.3269636 | 0.3269636 | 0.5414577 | 0.01399437 | 0 | B | 0.3076923 |  | 4.016239 | 31.9
188 | Hirosawa (1975) | Tanabe_2-5 | 3 | 138 | 0.1151783 | 0.8421053 | 28.5 | 0.1516286 | 0.1516286 | 0.5035714 | 0.01301517 | 0 | B | 0.2222222 |  | 3.950617 | 34.3
189 | Hirosawa (1975) | Tanabe_2-6 | 3 | 139 | 0.1558591 | 0.8421053 | 28.5 | 0.172786 | 0.172786 | 0.5738372 | 0.01483124 | 0 | B | 0.2222222 |  | 4.691358 | 30.1
190 | Hirosawa (1975) | Tanabe_2-7 | 3 | 140 | 0.1131982 | 0.8421053 | 28.5 | 0.1490218 | 0.1490218 | 0.494914 | 0.01279141 | 0 | B | 0.2222222 |  | 3.950617 | 34.9
191 | Hirosawa (1975) | Tanabe_2-8 | 3 | 141 | 0.1302719 | 0.8421053 | 19 | 0.09739438 | 0.09739438 | 0.4851826 | 0.0125399 | 0 | B | 0.173913 |  | 4.637681 | 35.6
192 | Hirosawa (1975) | Tanabe_2-9 | 3 | 142 | 0.1287306 | 0.8421053 | 19 | 0.1010857 | 0.1010857 | 0.5035714 | 0.01301517 | 0 | B | 0.173913 |  | 4.415459 | 34.3
193 | Hirosawa (1975) | Tanabe_2-10 | 3 | 143 | 0.1257754 | 0.8421053 | 19 | 0.1025811 | 0.1025811 | 0.5110207 | 0.0132077 | 0 | B | 0.173913 |  | 4.251208 | 33.8
194 | Hirosawa (1975) | Tanabe_2-11 | 3 | 144 | 0.1209834 | 0.8421053 | 14.25 | 0.07971463 | 0.07971463 | 0.5266006 | 0.01361038 | 0 | B | 0.1428571 |  | 3.968254 | 32.8
195 | Hirosawa (1975) | Tanabe_2-12 | 3 | 145 | 0.111291 | 0.8421053 | 14.25 | 0.07406912 | 0.07406912 | 0.4893059 | 0.01264647 | 0 | B | 0.1428571 |  | 3.928571 | 35.3
196 | Hirosawa (1975) | Tanabe_2-13 | 3 | 146 | 0.1152789 | 0.8421053 | 14.25 | 0.07303464 | 0.07303464 | 0.4824721 | 0.01246984 | 0 | B | 0.1428571 |  | 4.126984 | 35.8
197 | Hirosawa (1975) | Tanabe_3-1 | 3 | 147 | 0.08117792 | 0.8421053 | 57 | 0.1174716 | 0.1174716 | 0.3001638 | 0.01008328 | 0 | B | 0.3076923 |  | 3.717949 | 45.8
198 | Hirosawa (1975) | Tanabe_3-2 | 3 | 148 | 0.08803025 | 0.8421053 | 57 | 0.1239677 | 0.1239677 | 0.3167627 | 0.01064088 | 0 | B | 0.3076923 |  | 3.820513 | 43.4
199 | Hirosawa (1975) | Tanabe_3-3 | 3 | 149 | 0.1007223 | 0.8421053 | 28.5 | 0.1254126 | 0.1254126 | 0.3204545 | 0.0107649 | 0 | B | 0.2222222 |  | 4.320988 | 42.9
200 | Hirosawa (1975) | Tanabe_3-4 | 3 | 150 | 0.09126169 | 0.8421053 | 28.5 | 0.1104764 | 0.1104764 | 0.2822895 | 0.009482836 | 0 | B | 0.2222222 |  | 4.444444 | 48.7
201 | Hirosawa (1975) | Tanabe_3-5 | 3 | 151 | 0.08695652 | 0.8421053 | 19 | 0.08967 | 0.08967 | 0.3436875 | 0.01154535 | 0 | B | 0.173913 |  | 3.478261 | 40
202 | Hirosawa (1975) | Tanabe_3-6 | 3 | 152 | 0.08173787 | 0.8421053 | 19 | 0.07780477 | 0.07780477 | 0.2982104 | 0.01001766 | 0 | B | 0.173913 |  | 3.768116 | 46.1
203 | Hirosawa (1975) | Tanabe_3-7 | 3 | 153 | 0.07007954 | 0.8421053 | 14.25 | 0.05970861 | 0.05970861 | 0.3034768 | 0.01019457 | 0 | B | 0.1428571 |  | 3.174603 | 45.3
204 | Hirosawa (1975) | Tanabe_3-8 | 3 | 154 | 0.07376284 | 0.8421053 | 14.25 | 0.06364235 | 0.06364235 | 0.3234706 | 0.01086621 | 0 | B | 0.1428571 |  | 3.134921 | 42.5
205 | Hirosawa (1975) | Tanabe_4-1 | 3 | 155 | 0.1039301 | 0.8421053 | 57 | 0.1549374 | 0.1549374 | 0.2969222 | 0.009974387 | 0 | B | 0.3076923 |  | 4.811966 | 46.3
206 | Hirosawa (1975) | Tanabe_4-2 | 3 | 156 | 0.1062897 | 0.8421053 | 57 | 0.1532821 | 0.1532821 | 0.29375 | 0.009867823 | 0 | B | 0.3076923 |  | 4.974359 | 46.8
207 | Hirosawa (1975) | Tanabe_4-3 | 3 | 157 | 0.1109612 | 0.8421053 | 57 | 0.1573158 | 0.1573158 | 0.3014803 | 0.0101275 | 0 | B | 0.3076923 |  | 5.059829 | 45.6
208 | Hirosawa (1975) | Tanabe_4-4 | 3 | 158 | 0.1179478 | 0.8421053 | 28.5 | 0.1805712 | 0.1805712 | 0.3145881 | 0.01162461 | 0 | B | 0.2222222 |  | 5.154321 | 43.7
209 | Hirosawa (1975) | Tanabe_4-5 | 3 | 159 | 0.1096769 | 0.8421053 | 28.5 | 0.1797485 | 0.1797485 | 0.3131549 | 0.01157165 | 0 | B | 0.2222222 |  | 4.814815 | 43.9
210 | Hirosawa (1975) | Tanabe_4-6 | 3 | 160 | 0.1115491 | 0.8421053 | 28.5 | 0.1749659 | 0.1749659 | 0.3048226 | 0.01126376 | 0 | B | 0.2222222 |  | 5.030864 | 45.1
211 | Hirosawa (1975) | Tanabe_4-7 | 3 | 161 | 0.08086999 | 0.8421053 | 19 | 0.1161106 | 0.1161106 | 0.3028084 | 0.01118933 | 0 | B | 0.173913 |  | 3.671498 | 45.4
212 | Hirosawa (1975) | Tanabe_4-8 | 3 | 162 | 0.09594584 | 0.8421053 | 19 | 0.1223067 | 0.1223067 | 0.3189675 | 0.01178644 | 0 | B | 0.173913 |  | 4.135266 | 43.1
213 | Hirosawa (1975) | Tanabe_4-9 | 3 | 163 | 0.09378944 | 0.8421053 | 19 | 0.1187257 | 0.1187257 | 0.3096284 | 0.01144134 | 0 | B | 0.173913 |  | 4.164251 | 44.4
214 | Hirosawa (1975) | Tanabe_4-10 | 3 | 164 | 0.07972748 | 0.8421053 | 14.25 | 0.09007945 | 0.09007945 | 0.3138699 | 0.01159807 | 0 | B | 0.1428571 |  | 3.492063 | 43.8
215 | Hirosawa (1975) | Tanabe_4-11 | 3 | 165 | 0.07264538 | 0.8421053 | 14.25 | 0.09028558 | 0.09028558 | 0.3145881 | 0.01162461 | 0 | B | 0.1428571 |  | 3.174603 | 43.7
216 | Hirosawa (1975) | Tanabe_4-12 | 3 | 166 | 0.09113368 | 0.8421053 | 14.25 | 0.09670294 | 0.09670294 | 0.3369485 | 0.01245087 | 0 | B | 0.1428571 |  | 3.718254 | 40.8
219 | Hirosawa (1975) | Sugano_2-1 | 3 | 167 | 0.1797914 | 0.4090909 | 33 | 0.1830379 | 0.1830379 | 0.3410257 | 0.01573105 | 0 | B | 0.2 |  | 3.703704 | 20.6
220 | Hirosawa (1975) | Sugano_2-2 | 3 | 168 | 0.2225783 | 0.4090909 | 33 | 0.1812779 | 0.1812779 | 0.3377466 | 0.01557979 | 0 | B | 0.2 |  | 4.62963 | 20.8
221 | Hirosawa (1975) | Sugano_2-3 | 3 | 169 | 0.2318437 | 0.4090909 | 33 | 0.1770225 | 0.1770225 | 0.3298183 | 0.01521407 | 0 | B | 0.2 |  | 4.938272 | 21.3
222 | Hirosawa (1975) | Sugano_2-4 | 3 | 170 | 0.1456601 | 0.4090909 | 33 | 0.09327347 | 0.09618827 | 0.358425 | 0.01653366 | 0 | B | 0.2 |  | 2.854938 | 19.6
223 | Hirosawa (1975) | Sugano_2-5 | 3 | 171 | 0.1446759 | 0.4090909 | 33 | 0.09063894 | 0.09063894 | 0.3377466 | 0.01557979 | 0 | B | 0.2 |  | 3.009259 | 20.8
224 | Hirosawa (1975) | Sugano_2-6 | 3 | 172 | 0.1641072 | 0.4090909 | 33 | 0.09565756 | 0.09149854 | 0.3426893 | 0.007863773 | 0 | B | 0.2 |  | 3.364198 | 20.5
225 | Hirosawa (1975) | Sugano_2-7 | 3 | 173 | 0.1590451 | 0.4090909 | 33 | 0.10005 | 0.0957 | 0.358425 | 0.008224864 | 0 | B | 0.2 |  | 3.117284 | 19.6
226 | Hirosawa (1975) | Sugano_2-8 | 3 | 174 | 0.1735188 | 0.4090909 | 33 | 0.1462263 | 0.1405292 | 0.3361306 | 0.01077198 | 0 | B | 0.2 |  | 3.626543 | 20.9
227 | Dazio et al. (2009) | WSH1 | 1 | 175 | 0.02488889 | 2.28 | 13.33333 | 0.03890667 | 0.03242222 | 0.1605413 | 0.1374702 | 0.05103704 | R | 0 |  | 1.12 | 45
228 | Dazio et al. (2009) | WSH2 | 1 | 176 | 0.02954733 | 2.28 | 13.33333 | 0.03591852 | 0.0299321 | 0.1900474 | 0.130504 | 0.05687243 | R | 0 |  | 1.196667 | 40.5
229 | Dazio et al. (2009) | WSH3 | 1 | 177 | 0.03860544 | 2.28 | 13.33333 | 0.0784102 | 0.03118622 | 0.2361071 | 0.1247449 | 0.05833333 | R | 0 |  | 1.513333 | 39.2
230 | Dazio et al. (2009) | WSH4 | 1 | 178 | 0.03610432 | 2.28 | 13.33333 | 0.07574523 | 0.0317176 | 0.2168802 | 0 | 0.05664222 | R | 0 |  | 1.476667 | 40.9
231 | Dazio et al. (2009) | WSH5 | 1 | 179 | 0.03820714 | 2.28 | 13.33333 | 0.03658042 | 0.03387076 | 0.1021094 | 0.1585151 | 0.1282855 | R | 0 |  | 1.463333 | 38.3
232 | Dazio et al. (2009) | WSH6 | 1 | 180 | 0.04364035 | 2.26 | 13.33333 | 0.06912237 | 0.02844846 | 0.1945263 | 0.1684149 | 0.1078947 | R | 0 |  | 1.99 | 45.6
233 | Villalobos (2014) | WMCC | 1 | 181 | 0.07392582 | 2.175197 | 7.5 | 0.05654723 | 0.09511238 | 0.7373941 | 0.2127059 | 0.09357696 | R | 0 |  | 2.269523 | 30.7
234 | Villalobos (2014) | WMCN | 1 | 182 | 0.07395367 | 2.175197 | 7.5 | 0.05729373 | 0.09636799 | 0.7471287 | 0 | 0.0948123 | R | 0 |  | 2.240796 | 30.3
235 | Villalobos (2014) | W60N | 2 | 183 | 0.0675706 | 2.175197 | 7.5 | 0.05136095 | 0.08638905 | 0.6697633 | 0 | 0.08499446 | R | 0 |  | 2.283886 | 33.8
236 | Villalobos (2014) | W60C | 2 | 184 | 0.07410762 | 2.175197 | 7.5 | 0.05528662 | 0.09299204 | 0.7209554 | 0.207964 | 0.09149085 | R | 0 |  | 2.326979 | 31.4
237 | Villalobos (2014) | W40C | 2 | 185 | 0.07506385 | 2.175197 | 7.5 | 0.056 | 0.09419194 | 0.7302581 | 0.2106474 | 0.09267138 | R | 0 |  | 2.326979 | 31
238 | Villalobos (2014) | W60N2 | 2 | 186 | 0.07703131 | 2.175197 | 7.5 | 0.05476341 | 0.07896057 | 0.7249527 | 0 | 0.090625 | R | 0 |  | 2.441893 | 31.7
239 | Zhang and Wang (2000) | SW7 | 1 | 187 | 0.07810559 | 2.142857 | 7 | 0.05552989 | 0.08370924 | 0.09684783 | 0.9945652 | 0.1936957 | R | 0 |  | 2.874286 | 36.8
240 | Zhang and Wang (2000) | SW8 | 1 | 188 | 0.07960199 | 2.142857 | 7 | 0.05083333 | 0.07662935 | 0.06985075 | 0.9104478 | 0.278607 | R | 0 |  | 3.2 | 40.2
241 | Zhang and Wang (2000) | SW9 | 1 | 189 | 0.1005966 | 2.142857 | 7 | 0.04741299 | 0.07147332 | 0.1566125 | 0.5661253 | 0.197123 | R | 0 |  | 4.335714 | 43.1
242 | Zhang and Wang (2000) | SRCW12 | 1 | 190 | 0.1095101 | 2.142857 | 7 | 0.05889049 | 0.08877522 | 0.1904784 | 0.70317 | 0.2834294 | R | 0 |  | 3.8 | 34.7
243 | Hube et al. (2014) | W4 | 2 | 191 | 0.07855405 | 2.5 | 9.333333 | 0.1089606 | 0.08795401 | 0.08390803 | 0 | 0.1501564 | R | 0 |  | 2.152381 | 27.4
244 | Hube et al. (2014) | W5 | 1 | 192 | 0.0995829 | 1.9 | 7 | 0.117092 | 0.09777956 | 0.07705839 | 0 | 0.149635 | R | 0 |  | 2.728571 | 27.4
245 | Hube et al. (2014) | W6 | 1 | 193 | 0.07194995 | 2.5 | 7 | 0.2179212 | 0.09777956 | 0 | 0 | 0.149635 | R | 0 |  | 1.971429 | 27.4
246 | Hube et al. (2014) | W7 | 1 | 194 | 0.07768509 | 2.5 | 7 | 0.117092 | 0.09777956 | 0.07705839 | 0 | 0.149635 | R | 0 |  | 2.128571 | 27.4
247 | Hube et al. (2014) | W8 | 1 | 195 | 0.08133472 | 2.5 | 7 | 0.117092 | 0.1422248 | 0.07705839 | 0.2577825 | 0.149635 | R | 0 |  | 2.228571 | 27.4
248 | Hube et al. (2014) | W9 | 1 | 196 | 0.07559958 | 2.5 | 7 | 0.117092 | 0.1244467 | 0.07705839 | 0 | 0.149635 | R | 0 |  | 2.071429 | 27.4
249 | Hidalgo et al. (2002) | 1 | 3 | 197 | 0.08505155 | 1 | 8.333333 | 0.05051546 | 0.02626804 | 0.954181 | 0.02626804 | 0 | R | 0 |  | 1.65 | 19.4
250 | Hidalgo et al. (2002) | 2 | 3 | 198 | 0.1147959 | 1 | 8.333333 | 0.05127551 | 0.05127551 | 0.9685374 | 0.05127551 | 0 | R | 0 |  | 2.25 | 19.6
251 | Hidalgo et al. (2002) | 4 | 3 | 199 | 0.1384615 | 1 | 8.333333 | 0.05153846 | 0.07833846 | 1.212108 | 0.07833846 | 0 | R | 0 |  | 2.7 | 19.5
252 | Hidalgo et al. (2002) | 6 | 3 | 200 | 0.1125437 | 0.6923077 | 10.83333 | 0.04638636 | 0.02319318 | 0.8424874 | 0.02319318 | 0 | R | 0 |  | 1.980769 | 17.6
253 | Hidalgo et al. (2002) | 7 | 3 | 201 | 0.1289134 | 0.6923077 | 10.83333 | 0.03382873 | 0.06505525 | 1.228821 | 0.06505525 | 0 | R | 0 |  | 2.333333 | 18.1
254 | Hidalgo et al. (2002) | 8 | 3 | 202 | 0.1527029 | 0.6923077 | 10.83333 | 0.078 | 0.075 | 1.416667 | 0.075 | 0 | R | 0 |  | 2.397436 | 15.7
255 | Hidalgo et al. (2002) | 9 | 2 | 203 | 0.1127622 | 0.6923077 | 13 | 0.05406818 | 0.05406818 | 1.261591 | 0.05406818 | 0 | R | 0 |  | 1.984615 | 17.6
256 | Hidalgo et al. (2002) | 10 | 2 | 204 | 0.1096388 | 0.6923077 | 16.25 | 0.05594512 | 0.05594512 | 1.771596 | 0.05594512 | 0 | R | 0 |  | 1.798077 | 16.4
257 | Hidalgo et al. (2002) | 11 | 2 | 205 | 0.1029798 | 0.5 | 14 | 0.05774233 | 0.02887117 | 1.184458 | 0.02887117 | 0 | R | 0 |  | 1.678571 | 16.3
258 | Hidalgo et al. (2002) | 12 | 2 | 206 | 0.1277311 | 0.5 | 14 | 0.02798824 | 0.05597647 | 1.148235 | 0.05597647 | 0 | R | 0 |  | 2.171429 | 17
259 | Hidalgo et al. (2002) | 13 | 2 | 207 | 0.1140489 | 0.5 | 14 | 0.05314917 | 0.05314917 | 1.090239 | 0.05314917 | 0 | R | 0 |  | 2.064286 | 18.1
260 | Hidalgo et al. (2002) | 14 | 2 | 208 | 0.1096491 | 0.3529412 | 21.25 | 0.05350877 | 0.02782456 | 1.337719 | 0.02782456 | 0 | R | 0 |  | 1.875 | 17.1
261 | Hidalgo et al. (2002) | 15 | 2 | 209 | 0.1424149 | 0.3529412 | 21.25 | 0.02504211 | 0.04815789 | 1.203947 | 0.04815789 | 0 | R | 0 |  | 2.705882 | 19
262 | Hidalgo et al. (2002) | 16 | 2 | 210 | 0.1415832 | 0.3529412 | 21.25 | 0.04867021 | 0.04867021 | 1.216755 | 0.04867021 | 0 | R | 0 |  | 2.661765 | 18.8
263 | Hidalgo et al. (2002) | 21 | 2 | 211 | 0.0820089 | 0.6923077 | 13 | 0 | 0 | 0 | 0 | 0 | R | 0 |  | 1.984615 | 24.2
264 | Hidalgo et al. (2002) | 22 | 2 | 212 | 0.09928444 | 0.6923077 | 13 | 0 | 0 | 0 | 0 | 0 | R | 0 |  | 1.707692 | 17.2
265 | Hidalgo et al. (2002) | 23 | 2 | 213 | 0.1058487 | 0.6923077 | 13 | 0 | 0.04452479 | 0 | 0.04452479 | 0 | R | 0 |  | 2.561538 | 24.2
266 | Hidalgo et al. (2002) | 24 | 2 | 214 | 0.1039588 | 0.6923077 | 13 | 0.04508368 | 0 | 0.7213389 | 0 | 0 | R | 0 |  | 2.484615 | 23.9
267 | Hidalgo et al. (2002) | 25 | 2 | 215 | 0.1052002 | 0.5 | 14 | 0 | 0 | 0 | 0 | 0 | R | 0 |  | 2.514286 | 23.9
268 | Hidalgo et al. (2002) | 26 | 2 | 216 | 0.1057304 | 0.5 | 14 | 0 | 0 | 0 | 0 | 0 | R | 0 |  | 1.871429 | 17.7
269 | Hidalgo et al. (2002) | 27 | 2 | 217 | 0.1467424 | 0.5 | 14 | 0 | 0.04508368 | 0 | 0.04508368 | 0 | R | 0 |  | 3.507143 | 23.9
270 | Hidalgo et al. (2002) | 28 | 2 | 218 | 0.07909258 | 0.5 | 14 | 0.04624464 | 0 | 0.7399142 | 0 | 0 | R | 0 |  | 1.842857 | 23.3
271 | Hidalgo et al. (2002) | 29 | 2 | 219 | 0.1436782 | 0.35 | 18.75 | 0 | 0 | 0 | 0 | 0 | R | 0 |  | 3.333333 | 23.2
272 | Hidalgo et al. (2002) | 30 | 2 | 220 | 0.1657356 | 0.35 | 18.75 | 0 | 0 | 0 | 0 | 0 | R | 0 |  | 2.966667 | 17.9
273 | Hidalgo et al. (2002) | 31 | 2 | 221 | 0.1410534 | 0.35 | 18.75 | 0 | 0.04664502 | 0 | 0.04664502 | 0 | R | 0 |  | 3.258333 | 23.1
274 | Hidalgo et al. (2002) | 32 | 2 | 222 | 0.1230329 | 0.35 | 18.75 | 0.04624464 | 0 | 1.156116 | 0 | 0 | R | 0 |  | 2.866667 | 23.3
275 | Han et al. (2002) | W2 | 1 | 223 | 0.04316764 | 2 | 7.5 | 0.03134503 | 0.0274269 | 0.1466813 | 0.09697368 | 0.1 | R | 0 |  | 1.476333 | 34.2
276 | Han et al. (2002) | W3 | 1 | 224 | 0.02903342 | 3 | 7.5 | 0.02905149 | 0.02542005 | 0.1359485 | 0.08987805 | 0.1 | R | 0 |  | 1.071333 | 36.9
277 | Barda et al. (1977) | B1-1 | 2 | 225 | 0.1409675 | 0.5002625 | 18.75 | 0.09344828 | 0.08541379 | 0.3258621 | 0.06238809 | 0 | F | 0.2087611 |  | 4.088057 | 29
278 | Barda et al. (1977) | B2-1 | 3 | 226 | 0.2014155 | 0.5002625 | 18.75 | 0.1690184 | 0.1530061 | 1.908221 | 0.111759 | 0 | F | 0.2087611 |  | 3.283072 | 16.3
279 | Barda et al. (1977) | B3-2 | 3 | 227 | 0.1377202 | 0.5002625 | 18.75 | 0.1007407 | 0.09492593 | 0.6271481 | 0.06933596 | 0 | F | 0.2087611 |  | 3.718444 | 27
280 | Barda et al. (1977) | B4-3 | 3 | 228 | 0.179681 | 0.5002625 | 18.75 | 0.1407895 | 0 | 1.137211 | 0 | 0 | F | 0.2087611 |  | 3.413939 | 19
281 | Barda et al. (1977) | B5-4 | 3 | 229 | 0.0811285 | 0.5002625 | 18.75 | 0 | 0.08558824 | 0.7462284 | 0.06251551 | 0 | F | 0.2087611 |  | 2.344614 | 28.9
282 | Barda et al. (1977) | B6-4 | 3 | 230 | 0.1387007 | 0.5002625 | 18.75 | 0.05849057 | 0.1170047 | 1.021132 | 0.08546279 | 0 | F | 0.2087611 |  | 2.940455 | 21.2
283 | Barda et al. (1977) | B7-5 | 3 | 231 | 0.1487923 | 0.2498688 | 18.75 | 0.1031128 | 0.09745136 | 0.8598833 | 0.07118059 | 0 | F | 0.2087611 |  | 3.823962 | 25.7
284 | Barda et al. (1977) | B8-5 | 3 | 232 | 0.1269819 | 1 | 18.75 | 0.1126068 | 0.1058547 | 0.8550427 | 0.07731858 | 0 | F | 0.2087611 |  | 2.971377 | 23.4
286 | SLDRCE (2008) | Jiang_SSW-2 | 4 | 233 | 0.2552952 | 0.5596881 | 24.8806 | 0.1606721 | 0.1793716 | 0.5031148 | 0.1954616 | 0.09785173 | R | 0 |  | 4.671901 | 18.3
287 | SLDRCE (2008) | Jiang_SSW-3 | 4 | 234 | 0.2872927 | 0.5596881 | 24.8806 | 0.1574262 | 0.1793716 | 0.7998525 | 0.1954616 | 0.1957035 | R | 0 |  | 5.257456 | 18.3
297 | SLDRCE (2008) | Zhou_SW1 | 1 | 235 | 0.0637436 | 2.611111 | 12 | 0.0802859 | 0.09634309 | 0.651371 | 0.1605718 | 0.1970055 | R | 0 |  | 1.917407 | 30.08
298 | SLDRCE (2008) | Zhou_SW2 | 2 | 236 | 0.07609338 | 2.611111 | 12 | 0.0802859 | 0.09634309 | 0.651371 | 0.1605718 | 0 | R | 0 |  | 2.288889 | 30.08
301 | SLDRCE (2008) | Zhang_SW1-1 | 1 | 237 | 0.08344313 | 2.2 | 8 | 0.08655133 | 0.09253124 | 0.3225299 | 0.1445801 | 0.1081467 | R | 0 |  | 1.52 | 18.216
302 | SLDRCE (2008) | Zhang_SW1-2 | 1 | 238 | 0.1075977 | 2.2 | 8 | 0.08655133 | 0.09253124 | 0.3225299 | 0.1445801 | 0.2162934 | R | 0 |  | 1.96 | 18.216
303 | SLDRCE (2008) | Zhang_SW1-3 | 1 | 239 | 0.09881423 | 2.2 | 8 | 0.08655133 | 0.09253124 | 0.3225299 | 0.1445801 | 0.3244401 | R | 0 |  | 1.8 | 18.216
304 | SLDRCE (2008) | Zhang_SW1-4 | 1 | 240 | 0.08783487 | 2.2 | 8 | 0.08655133 | 0.09253124 | 0.3225299 | 0.1445801 | 0.4325867 | R | 0 |  | 1.6 | 18.216
305 | SLDRCE (2008) | Zhang_SW2-1 | 2 | 241 | 0.1593861 | 1.2 | 8 | 0.05816924 | 0.06218821 | 0.2167652 | 0.09716907 | 0.4172816 | R | 0 |  | 4.32 | 27.104
306 | SLDRCE (2008) | Zhang_SW2-2 | 1 | 242 | 0.109209 | 1.7 | 8 | 0.05816924 | 0.06218821 | 0.2167652 | 0.09716907 | 0.4172816 | R | 0 |  | 2.96 | 27.104
307 | SLDRCE (2008) | Zhang_SW2-3 | 1 | 243 | 0.06523318 | 2.2 | 8 | 0.05816924 | 0.06218821 | 0.2167652 | 0.09716907 | 0.4172816 | R | 0 |  | 1.76808 | 27.104
309 | SLDRCE (2008) | Zhang_SW3-1 | 1 | 244 | 0.1048239 | 2.2 | 8 | 0.08655133 | 0.09253124 | 0.3225299 | 0.1445801 | 0.2162934 | R | 0 |  | 1.909472 | 18.216
310 | SLDRCE (2008) | Zhang_SW3-2 | 1 | 245 | 0.06530726 | 2.2 | 8 | 0.05816924 | 0.06218821 | 0.2167652 | 0.09716907 | 0.4172816 | R | 0 |  | 1.770088 | 27.104
311 | SLDRCE (2008) | Zhang_SW4-1 | 1 | 246 | 0.07378985 | 2.2 | 8 | 0.05816924 | 0.06218821 | 0.1545801 | 0.09716907 | 0.4172816 | R | 0 |  | 2 | 27.104
312 | SLDRCE (2008) | Zhang_SW4-2 | 1 | 247 | 0.07083825 | 2.2 | 8 | 0.05816924 | 0.06218821 | 0.2167652 | 0.09716907 | 0.4172816 | R | 0 |  | 1.92 | 27.104
348 | SLDRCE (2008) | Zhang_SW4-3 | 1 | 248 | 0.06641086 | 2.2 | 8 | 0.05816924 | 0.06218821 | 0.2167652 | 0.09716907 | 0.4172816 | R | 0 |  | 1.8 | 27.104
315 | SLDRCE (2008) | Zhang_SW5-1 | 1 | 249 | 0.07590319 | 2.2 | 8 | 0.06980309 | 0.06218821 | 0.1734122 | 0.09716907 | 0.4172816 | R | 0 |  | 2.05728 | 27.104
351 | SLDRCE (2008) | Zhang_SW5-2 | 1 | 250 | 0.06690968 | 2.2 | 8 | 0.05816924 | 0.06218821 | 0.2167652 | 0.09716907 | 0.4172816 | R | 0 |  | 1.81352 | 27.104
317 | SLDRCE (2008) | Zhang_SW5-3 | 1 | 251 | 0.08274055 | 2.2 | 8 | 0.04985935 | 0.06218821 | 0.2890203 | 0.09716907 | 0.4172816 | R | 0 |  | 2.2426 | 27.104
318 | SLDRCE (2008) | Zhang_SW6-1 | 1 | 252 | 0.08423849 | 2.2 | 8 | 0.05816924 | 0.01973328 | 0.2167652 | 0.03083325 | 0.4172816 | R | 0 |  | 2.2832 | 27.104
354 | SLDRCE (2008) | Zhang_SW6-2 | 1 | 253 | 0.06690968 | 2.2 | 8 | 0.05816924 | 0.06218821 | 0.2167652 | 0.09716907 | 0.4172816 | R | 0 |  | 1.81352 | 27.104
320 | SLDRCE (2008) | Zhang_SW6-3 | 1 | 254 | 0.09347698 | 2.2 | 8 | 0.05816924 | 0.06218821 | 0.2167652 | 0.09716907 | 0.4172816 | R | 0 |  | 2.5336 | 27.104
321 | Greifenhagen and Lestuzzi (2005) | M1 | 1 | 255 | 0.04023669 | 0.69 | 10 | 0.02982249 | 0.02982249 | 0 | 0 | 0.02662722 | R | 0 |  | 2.04 | 50.7
322 | Greifenhagen and Lestuzzi (2005) | M2 | 1 | 256 | 0.03980392 | 0.69 | 10 | 0.02964706 | 0 | 0 | 0 | 0.02745098 | R | 0 |  | 2.03 | 51
323 | Greifenhagen and Lestuzzi (2005) | M3 | 2 | 257 | 0.1216142 | 0.7666667 | 11.25 | 0.07522388 | 0.111194 | 0 | 0 | 0.09673853 | R | 0 |  | 2.444444 | 20.1
324 | Greifenhagen and Lestuzzi (2005) | M4 | 1 | 258 | 0.07684426 | 0.7666667 | 11.25 | 0.06196721 | 0.09159836 | 0 | 0 | 0.04952186 | R | 0 |  | 1.875 | 24.4
325 | Tasnimi (2000) | SHW1 | 1 | 259 | 0.02855556 | 2.2 | 10 | 0.06688889 | 0.028 | 0.2862222 | 0 | 0 | R | 0 |  | 0.6168 | 21.6
326 | Tasnimi (2000) | SHW2 | 1 | 260 | 0.03622222 | 2.2 | 10 | 0.06688889 | 0.028 | 0.2862222 | 0 | 0 | R | 0 |  | 0.7824 | 21.6
327 | Tasnimi (2000) | SHW3 | 1 | 261 | 0.03111111 | 2.2 | 10 | 0.06421333 | 0.02688 | 0.2747733 | 0 | 0 | R | 0 |  | 0.7 | 22.5
328 | Tasnimi (2000) | SHW4 | 1 | 262 | 0.03363404 | 2.2 | 10 | 0.06148085 | 0.02573617 | 0.2630809 | 0 | 0 | R | 0 |  | 0.7904 | 23.5
329 | Aoyama et al. (1984) | P2015 | 3 | 263 | 0.1778827 | 0.5 | 22 | 0.08964646 | 0.2284687 | 0.4617576 | 0.06527677 | 0.03108003 | B | 0.1538462 |  | 5.283115 | 29.7
330 | Chiou et al. (2004) | MWF1 | 2 | 264 | 0.06280807 | 0.88 | 20.83333 | 0.07433416 | 0.03912324 | 0.2145416 | 0.05868486 | 0 | B | 0.1712329 |  | 1.472849 | 23.45
331 | Chiou et al. (2004) | MWF2 | 2 | 265 | 0.06017233 | 0.88 | 20.83333 | 0.05477254 | 0.03912324 | 0.2145416 | 0.05868486 | 0 | B | 0.1712329 |  | 1.411041 | 23.45
332 | Chiou et al. (2004) | LWF1 | 2 | 266 | 0.0758026 | 0.6875 | 26.66667 | 0.0733952 | 0.03862905 | 0.2118316 | 0.05794358 | 0 | B | 0.1391982 |  | 1.800312 | 23.75
333 | Chiou et al. (2004) | LWF2 | 2 | 267 | 0.06908733 | 0.6875 | 26.66667 | 0.05408067 | 0.03862905 | 0.2118316 | 0.05794358 | 0 | B | 0.1391982 |  | 1.640824 | 23.75
334 | Cho et al.(2004) | W3 | 1 | 268 | 0.05686608 | 3.75 | 6.578947 | 0.05800517 | 0.0769199 | 0.8453488 | 0.06178811 | 0.1 | R | 0 |  | 2.200717 | 38.7
335 | Deng et al.(2008) | HPCW-01 | 1 | 269 | 0.05311737 | 2.1 | 10 | 0.01471594 | 0.03885007 | 0.2151335 | 0.02943187 | 0.1634381 | R | 0 |  | 3.263 | 61.43
336 | Deng et al.(2008) | HPCW-02 | 1 | 270 | 0.04521479 | 2.1 | 10 | 0.01228929 | 0.03244372 | 0.1378361 | 0.03932572 | 0.1364872 | R | 0 |  | 3.326 | 73.56
337 | Deng et al.(2008) | HPCW-03 | 1 | 271 | 0.05035847 | 2.1 | 10 | 0.01200212 | 0.0480085 | 0.1714331 | 0.03168561 | 0.1332979 | R | 0 |  | 3.793 | 75.32
338 | Deng et al.(2008) | HPCW-04 | 1 | 272 | 0.04304813 | 2.1 | 10 | 0.00630551 | 0.04203674 | 0.1168631 | 0.03362939 | 0.116717 | R | 0 |  | 3.703 | 86.02
339 | Elnashai and Pinho (1998) | Original | 1 | 273 | 0.07295971 | 2.083333 | 10 | 0.05215897 | 0.1014202 | 0.2360325 | 0.4056809 | 0 | R | 0 |  | 3.53125 | 48.4
340 | Hsiao et al.(2008) | MW1 | 2 | 274 | 0.1222536 | 0.908 | 31.25 | 0.04569231 | 0.04594406 | 0.08283217 | 0.07274476 | 0 | B | 0.4432624 |  | 3.496454 | 28.6
341 | Hsiao et al.(2008) | LW1 | 2 | 275 | 0.1622588 | 0.6485714 | 43.75 | 0.04786813 | 0.04813187 | 0.08677656 | 0.02139194 | 0 | B | 0.4194631 |  | 4.429664 | 27.3
342 | Hwang et al. (2004) | WF-12 | 2 | 276 | 0.1421727 | 0.5142857 | 29.16667 | 0.0497554 | 0.0497554 | 0.7805036 | 0.4216115 | 0 | B | 0.25 |  | 1.9762 | 13.9
343 | Hwang et al. (2004) | WF-15 | 4 | 277 | 0.1320935 | 0.5142857 | 23.33333 | 0.08232743 | 0.08232743 | 0.4800442 | 0.3155885 | 0 | B | 0.2222222 |  | 2.985314 | 22.6
344 | Kabeyasawa and Matsumoto (1992) | NW-1 | 2 | 278 | 0.06157249 | 1.764706 | 21.25 | 0.05370662 | 0.2549932 | 0.2090594 | 0.2031301 | 0.1094401 | B | 0.2173913 |  | 5.39375 | 87.6
345 | Kabeyasawa and Matsumoto (1992) | NW-2 | 2 | 279 | 0.08532318 | 1.176471 | 21.25 | 0.05026389 | 0.2386474 | 0.1956581 | 0.190109 | 0.1024247 | B | 0.2173913 |  | 7.98625 | 93.6
346 | Kabeyasawa and Matsumoto (1992) | NW-3 | 2 | 280 | 0.06809812 | 1.764706 | 21.25 | 0.03256216 | 0.2732595 | 0.3031856 | 0.2177189 | 0.1343517 | B | 0.2173913 |  | 3.779446 | 55.5
347 | Kabeyasawa and Matsumoto (1992) | NW-4 | 2 | 281 | 0.07921703 | 1.764706 | 21.25 | 0.0330989 | 0.2777637 | 0.4100403 | 0.2213077 | 0.1560758 | B | 0.2173913 |  | 4.32525 | 54.6
348 | Kabeyasawa and Matsumoto (1992) | NW-5 | 2 | 282 | 0.0771485 | 1.764706 | 21.25 | 0.05869154 | 0.2515075 | 0.3712803 | 0.2003881 | 0.1236571 | B | 0.2173913 |  | 4.652054 | 60.3
349 | Kabeyasawa and Matsumoto (1992) | NW-6 | 2 | 283 | 0.0874975 | 1.764706 | 21.25 | 0.05428067 | 0.2326058 | 0.4431718 | 0.1853282 | 0.1307015 | B | 0.2173913 |  | 5.704837 | 65.2
350 | Kimura and Sugano (1996) | W8N18 | 2 | 284 | 0.07614758 | 1.714286 | 17.5 | 0.1380989 | 0.1376126 | 0.188022 | 0.1317816 | 0.1515282 | B | 0.25 |  | 5.54354375 | 72.8
351 | Kimura and Sugano (1996) | W8N13 | 2 | 285 | 0.05981622 | 1.714286 | 17.5 | 0.1272608 | 0.1268127 | 0.1732658 | 0.1214392 | 0.1008703 | B | 0.25 |  | 4.72548125 | 79
352 | Kimura and Sugano (1996) | W8N08H | 2 | 286 | 0.05398788 | 1.714286 | 17.5 | 0.1266196 | 0.1261738 | 0.1723929 | 0.1208275 | 0.06179156 | B | 0.25 |  | 4.2866375 | 79.4
353 | Kimura and Sugano (1996) | W4N18 | 2 | 287 | 0.1096531 | 1.714286 | 17.5 | 0.2332622 | 0.2324408 | 0.317587 | 0.2225916 | 0.2559455 | B | 0.25 |  | 4.72605 | 43.1
354 | Kimura and Sugano (1996) | W4N18C | 2 | 288 | 0.1066331 | 1.714286 | 17.5 | 0.2365553 | 0.2357224 | 0.3220706 | 0.3236188 | 0.2595588 | B | 0.25 |  | 4.53190625 | 42.5
355 | Lombard et al.(2000) | 1 | 1 | 289 | 0.0312655 | 1.333333 | 15 | 0.08 | 0.05 | 0.08 | 0.05 | 0 | R | 0 |  | 1.25062 | 40
356 | Lopes et al. (2001) | SW13 | 2 | 290 | 0.09711695 | 1.1 | 10 | 0.02709818 | 0.03537818 | 0.5374691 | 0.1400073 | 0 | R | 0 |  | 5.341432 | 55
357 | Massone et al. (2009) | WS-T1-S1 | 3 | 291 | 0.0937203 | 1 | 10 | 0.07149804 | 0.04655686 | 0.5483859 | 0 | 0 | R | 0 |  | 2.389868 | 25.5
358 | Massone et al. (2009) | WS-T4-S2 | 4 | 292 | 0.0434865 | 1 | 10 | 0.02770182 | 0.02983273 | 0.1417055 | 0 | 0 | R | 0 |  | 1.435055 | 33
359 | Massone et al. (2009) | WP-T5-N10-S2 | 2 | 293 | 0.1203299 | 0.8905109 | 9.013158 | 0.03105732 | 0.03780892 | 0.1795924 | 0 | 0.0001013328 | R | 0 |  | 3.77836 | 31.4
360 | Nakamura et al. (2009) | I-1 | 4 | 294 | 0.09724587 | 0.744186 | 14.33333 | 0.08736896 | 0.08736896 | 0.08736896 | 0.08736896 | 0.04988745 | F | 0.2597403 |  | 3.821763 | 39.3
361 | Nakamura et al. (2009) | I-2 | 4 | 295 | 0.07844454 | 0.744186 | 14.33333 | 0.1104689 | 0.1104689 | 0.1104689 | 0.1104689 | 0.0465368 | F | 0.2597403 |  | 3.278982 | 41.8
362 | Oh et al. (2006) | HRI-W2 | 1 | 296 | 0.03763158 | 1.5 | 7.5 | 0.032 | 0.028 | 0.1667339 | 0.099 | 0.08070175 | R | 0 |  | 1.287 | 34.2
363 | Oh et al. (2006) | HRI-W5 | 1 | 297 | 0.03402394 | 1.5 | 7.5 | 0.03023204 | 0.02645304 | 0.1575221 | 0.186116 | 0.07624309 | R | 0 |  | 1.231667 | 36.2
364 | Oh et al. (2006) | HRI-W7 | 1 | 298 | 0.03619029 | 1.5 | 12 | 0.03653412 | 0.02841543 | 0.1004688 | 0.09539466 | 0.08189887 | B | 0.23733 |  | 1.219613 | 33.7
365 | Oh et al. (2002) | WR-0 | 1 | 299 | 0.03683891 | 1.5 | 7.5 | 0.03326444 | 0.02910638 | 0.1733222 | 0 | 0.08389058 | R | 0 |  | 1.212 | 32.9
366 | Palermo and Vecchio (2002) | DP1 | 4 | 300 | 0.07544479 | 0.8110919 | 38.46667 | 0.2202535 | 0.2035253 | 0.08921659 | 0.02788018 | 0.06956573 | F | 0.3639023 |  | 1.637152 | 21.7
367 | Palermo and Vecchio (2002) | DP2 | 4 | 301 | 0.05889064 | 0.8110919 | 38.46667 | 0.2542287 | 0.2349202 | 0.09654255 | 0.03218085 | 0.07733429 | F | 0.3689232 |  | 1.107144 | 18.8
368 | Paulay et al. (1982) | wall 1 | 4 | 302 | 0.09612181 | 0.5666667 | 30 | 0.09231618 | 0.2249265 | 0.368125 | 0.2249265 | 0.1014706 | R | 0 |  | 2.614513 | 27.2
369 | Sittipunt and Wood (2004) | W1 | 3 | 303 | 0.05947104 | 1.433333 | 15 | 0.04795082 | 0.06308197 | 0.2959481 | 0.02790164 | 0 | B | 0.2777778 |  | 2.17664 | 36.6
370 | Sittipunt and Wood (2004) | W2 | 3 | 304 | 0.07642632 | 1.433333 | 15 | 0.06536313 | 0.09797765 | 0.3025615 | 0.02852514 | 0 | B | 0.2777778 |  | 2.736062 | 35.8
371 | Taylor et al. (1996) | RW2 | 1 | 305 | 0.04668684 | 3.122951 | 11.96078 | 0.0495 | 0.0735 | 0.552 | 0.042 | 0.09999988 | R | 0 |  | 1.288557 | 27.6
372 | Tokunaga and Nakachi (2012) | No3 | 2 | 306 | 0.04840556 | 1.860465 | 4.777778 | 0.1865628 | 0.07039478 | 0 | 0 | 0.1998053 | R | 0 |  | 2.967261 | 61.3
373 | Tokunaga and Nakachi (2012) | No4 | 2 | 307 | 0.0790642 | 1.860465 | 4.777778 | 0.3518862 | 0.1327754 | 0 | 0 | 0.3999205 | R | 0 |  | 2.569587 | 32.5
374 | Tokunaga and Nakachi (2012) | H1 | 2 | 308 | 0.08242822 | 1.860465 | 4.777778 | 0.3203445 | 0.1208739 | 0 | 0 | 0.4002635 | R | 0 |  | 2.942687 | 35.7
375 | Tomazevic et al. (1996) | SW00N1 | 2 | 309 | 0.01956505 | 1.701031 | 19.4 | 0.03023844 | 0.03023844 | 0 | 0 | 0.05109489 | R | 0 |  | 0.8041237 | 41.1
376 | Tomazevic et al. (1996) | SW00N2 | 2 | 310 | 0.03135425 | 1.701031 | 19.4 | 0.03023844 | 0.03023844 | 0 | 0 | 0.1021898 | R | 0 |  | 1.28866 | 41.1
377 | Tomazevic et al. (1996) | SW23N1 | 2 | 311 | 0.02411769 | 1.701031 | 19.4 | 0.02267883 | 0.02267883 | 0.2258029 | 0 | 0.03832117 | R | 0 |  | 1.321649 | 54.8
378 | Tomazevic et al. (1996) | SW23N2 | 2 | 312 | 0.03220709 | 1.701031 | 19.4 | 0.02267883 | 0.02267883 | 0.2258029 | 0 | 0.07664234 | R | 0 |  | 1.764948 | 54.8
379 | Tomazevic et al. (1996) | SW23C1 | 2 | 313 | 0.03220709 | 1.701031 | 19.4 | 0.03023844 | 0.03023844 | 0.3010706 | 0.01744526 | 0.05109489 | R | 0 |  | 1.323711 | 41.1
380 | Tomazevic et al. (1996) | SW23C2 | 2 | 314 | 0.04183912 | 1.701031 | 19.4 | 0.03023844 | 0.03023844 | 0.3010706 | 0.01744526 | 0.1021898 | R | 0 |  | 1.719588 | 41.1
381 | Tomazevic et al. (1996) | SW60N1 | 2 | 315 | 0.05272531 | 1.701031 | 19.4 | 0.04336253 | 0.04336253 | 0.6788321 | 0 | 0.05109489 | R | 0 |  | 2.16701 | 41.1
382 | Tomazevic et al. (1996) | SW60N2 | 2 | 316 | 0.05528382 | 1.701031 | 19.4 | 0.04336253 | 0.04336253 | 0.6788321 | 0 | 0.1021898 | R | 0 |  | 2.272165 | 41.1
383 | Tomazevic et al. (1996) | SW60C1 | 2 | 317 | 0.05503298 | 1.701031 | 19.4 | 0.04336253 | 0.04336253 | 0.6788321 | 0.01711679 | 0.05109489 | R | 0 |  | 2.261856 | 41.1
384 | Tomazevic et al. (1996) | SW60C2 | 2 | 318 | 0.05874533 | 1.701031 | 19.4 | 0.04336253 | 0.04336253 | 0.6788321 | 0.01711679 | 0.1021898 | R | 0 |  | 2.414433 | 41.1
385 | Wallace et al. (2008) | P0.05 | 2 | 319 | 0.101155 | 0.4452555 | 9.013158 | 0.03419355 | 0.03692903 | 0.1778065 | 0 | 0.04999969 | R | 0 |  | 3.135805 | 31
387 | Su and Wong (2007) | W1 | 1 | 320 | 0.04180839 | 4.1 | 5 | 0.1611474 | 0.01859962 | 0 | 0 | 0.2496265 | R | 0 |  | 2.09878125 | 50.2
388 | Su and Wong (2007) | W2 | 1 | 321 | 0.05610272 | 4.1 | 5 | 0.1935311 | 0.02233734 | 0 | 0 | 0.4994019 | R | 0 |  | 2.34509375 | 41.8
389 | Su and Wong (2007) | W3 | 1 | 322 | 0.05788899 | 4.1 | 5 | 0.1885688 | 0.04352918 | 0 | 0 | 0.4865967 | R | 0 |  | 2.4834375 | 42.9
390 | Dabbagh (2005) | SW1 | 3 | 323 | 0.08544358 | 1.1 | 13.33333 | 0.03116279 | 0.03116279 | 0.4000058 | 0.006232558 | 0.1033592 | F | 0.2777778 |  | 7.348148 | 86
391 | Dabbagh (2005) | SW2 | 4 | 324 | 0.1026701 | 1.1 | 13.33333 | 0.07527907 | 0.07527907 | 0.4000058 | 0.01273953 | 0.1124031 | F | 0.2777778 |  | 8.82963 | 86
392 | Dabbagh (2005) | SW3 | 3 | 325 | 0.08541667 | 1.1 | 13.33333 | 0.0415 | 0.04466667 | 0.3583385 | 0.007816667 | 0.09259259 | F | 0.2777778 |  | 8.2 | 96
393 | Dabbagh (2005) | SW4 | 3 | 326 | 0.05810185 | 1.1 | 13.33333 | 0.0415 | 0.04466667 | 0.3583385 | 0.007816667 | 0 | F | 0.2777778 |  | 5.577778 | 96
394 | Dabbagh (2005) | SW5 | 3 | 327 | 0.1012048 | 1.1 | 13.33333 | 0.078 | 0.03228916 | 0.4144639 | 0.006457831 | 0.107095 | F | 0.2777778 |  | 8.4 | 83
395 | Dabbagh (2005) | SW6 | 3 | 328 | 0.1018295 | 1.1 | 13.33333 | 0.06 | 0.06 | 0.4144639 | 0.0102 | 0.107095 | F | 0.2777778 |  | 8.451852 | 83
396 | Gebreyohaness et al (2014) | WPS1 | 3 | 329 | 0.0451505 | 1.346154 | 8.666667 | 0.0576087 | 0.05184783 | 0 | 0 | 0.05574136 | R | 0 |  | 0.8307692 | 18.4
397 | Gebreyohaness et al (2014) | WPS2 | 3 | 330 | 0.02784401 | 1.346154 | 5.652174 | 0.01866029 | 0.01722488 | 0 | 0 | 0.04800691 | R | 0 |  | 0.5819398 | 20.9
398 | Gebreyohaness et al (2014) | WPS3 | 3 | 331 | 0.04160126 | 0.9230769 | 8.666667 | 0.03581633 | 0.03044388 | 0.2771429 | 0 | 0 | R | 0 |  | 0.8153846 | 19.6
399 | Gebreyohaness et al (2014) | WPS4 | 2 | 332 | 0.03076097 | 0.9230769 | 5.652174 | 0.02816667 | 0.02383333 | 0.2635802 | 0 | 0 | R | 0 |  | 0.4983278 | 16.2
404 | Gebreyohaness et al (2014) | WPS9 | 3 | 333 | 0.0660066 | 0.9230769 | 8.666667 | 0.04851485 | 0.04123762 | 0.2086139 | 0 | 0.05077431 | R | 0 |  | 1.333333 | 20.2
405 | Gebreyohaness et al (2014) | WPS10 | 2 | 334 | 0.05337307 | 0.9230769 | 5.652174 | 0.03300518 | 0.02792746 | 0.218342 | 0 | 0.05198676 | R | 0 |  | 1.0301 | 19.3
406 | Gebreyohaness et al (2014) | WSS1 | 3 | 335 | 0.057041 | 0.8 | 6.666667 | 0.03754011 | 0.03754011 | 0.2403209 | 0 | 0 | R | 0 |  | 1.066667 | 18.7
407 | Gebreyohaness et al (2014) | WSS2 | 3 | 336 | 0.03047542 | 0.8 | 4.347826 | 0.02132243 | 0.02132243 | 0.21 | 0 | 0 | R | 0 |  | 0.6521739 | 21.4
408 | Jiang et al. (2013) | SW1 | 1 | 337 | 0.0515873 | 2 | 10 | 0.1025829 | 0.106095 | 0.1942857 | 0.356865 | 0.1 | F | 0.2777778 |  | 1.444444 | 28
409 | Jiang et al. (2013) | SW2 | 1 | 338 | 0.0734127 | 2 | 10 | 0.1025829 | 0.106095 | 0.1942857 | 0.356865 | 0.2 | F | 0.2777778 |  | 2.055556 | 28
410 | Jiang et al. (2013) | SW3 | 1 | 339 | 0.1051587 | 2 | 10 | 0.1025829 | 0.106095 | 0.1942857 | 0.356865 | 0.3 | F | 0.2777778 |  | 2.944444 | 28
411 | Jiang et al. (2013) | SW4 | 1 | 340 | 0.09920635 | 2 | 10 | 0.1025829 | 0.106095 | 0.1942857 | 0.5417275 | 0.3 | F | 0.2777778 |  | 2.777778 | 28
412 | Jiang et al. (2013) | SW5 | 1 | 341 | 0.09920635 | 2 | 10 | 0.1025829 | 0.106095 | 0.1942857 | 0.1784325 | 0.3 | F | 0.2777778 |  | 2.777778 | 28
413 | Jiang et al. (2013) | SW7 | 1 | 342 | 0.075 | 2 | 10 | 0.1025829 | 0.106095 | 0.2346971 | 0.4420625 | 0.3 | R | 0 |  | 2.1 | 28
414 | Kuang and Ho (2008) | U1.0 | 1 | 343 | 0.09868421 | 1 | 12 | 0 | 0.1796053 | 0.1573684 | 0 | 0 | R | 0 |  | 3 | 30.4
415 | Kuang and Ho (2008) | U1.5 | 1 | 344 | 0.04409424 | 1.5 | 12 | 0 | 0.156447 | 0.1370774 | 0 | 0 | R | 0 |  | 1.538889 | 34.9
416 | Kuang and Ho (2008) | C1.0 | 1 | 345 | 0.1077178 | 1 | 12 | 0 | 0.1551136 | 0.325 | 0 | 0 | R | 0 |  | 3.791667 | 35.2
417 | Kuang and Ho (2008) | C1.5 | 1 | 346 | 0.04938272 | 1.5 | 12 | 0 | 0.1596491 | 0.3345029 | 0 | 0 | R | 0 |  | 1.688889 | 34.2
418 | Kuang and Ho (2008) | U1.0-BC | 1 | 347 | 0.1104899 | 1 | 12 | 0 | 0.1744409 | 0.1528435 | 0.3488818 | 0 | R | 0 |  | 3.458333 | 31.3
419 | Kuang and Ho (2008) | U1.5-BC | 1 | 348 | 0.04602235 | 1.5 | 12 | 0 | 0.1615385 | 0.1415385 | 0.3230769 | 0 | R | 0 |  | 1.555556 | 33.8
420 | Kuang and Ho (2008) | U1.0-BC2 | 1 | 349 | 0.08993157 | 1 | 12 | 0 | 0.1601173 | 0.1402933 | 0.3202346 | 0 | R | 0 |  | 3.066667 | 34.1
421 | Kuang and Ho (2008) | U1.0-CT | 1 | 350 | 0.08355438 | 1 | 12 | 0 | 0.1448276 | 0.1268966 | 0 | 0 | R | 0 |  | 3.15 | 37.7
422 | Gupta and Rangan (1998) | S-F | 1 | 351 | 0.05957759 | 1.1 | 13.33333 | 0.07134545 | 0.0499341 | 0.06032855 | 0.02439349 | 0 | F | 0.2777778 |  | 3.604444 | 60.5
424 | Gupta and Rangan (1998) | S-2 | 3 | 352 | 0.08187973 | 1.1 | 13.33333 | 0.06630415 | 0.04640573 | 0.1447529 | 0.02266983 | 0.1399556 | F | 0.2777778 |  | 5.33037 | 65.1
425 | Gupta and Rangan (1998) | S-3 | 3 | 353 | 0.09132582 | 1.1 | 13.33333 | 0.06255652 | 0.0437828 | 0.1696398 | 0.02138849 | 0 | F | 0.2777778 |  | 6.301481 | 69
427 | Gupta and Rangan (1998) | S-5 | 3 | 354 | 0.08007296 | 1.1 | 13.33333 | 0.09764392 | 0.04132713 | 0.1649054 | 0.02018887 | 0.124639 | F | 0.2777778 |  | 5.853333 | 73.1
428 | Gupta and Rangan (1998) | S-6 | 3 | 355 | 0.1019175 | 1.1 | 13.33333 | 0.101245 | 0.04285125 | 0.1887352 | 0.02093342 | 0.06409246 | F | 0.2777778 |  | 7.185185 | 70.5
429 | Gupta and Rangan (1998) | S-7 | 3 | 356 | 0.0832293 | 1.1 | 13.33333 | 0.0606236 | 0.04242996 | 0.1323513 | 0.02072761 | 0.03225135 | F | 0.2777778 |  | 5.925926 | 71.2
430 | Yuan et al. (2018) | SW-1 | 1 | 357 | 0.05582789 | 2 | 6.4 | 0.04018954 | 0.03911111 | 0.03812854 | 0.09481481 | 0.129953 | R | 0 |  | 2.5625 | 45.9
431 | Yuan et al. (2018) | SW-2 | 1 | 358 | 0.06297658 | 2 | 6.4 | 0.07316558 | 0.08414815 | 0.03812854 | 0.09481481 | 0.129953 | R | 0 |  | 2.890625 | 45.9
432 | Yanez et al. (1991) | S1 | 1 | 359 | 0.03517157 | 1.25 | 16.66667 | 0.06985294 | 0.05588235 | 0.06985294 | 0.05588235 | 0 | R | 0 |  | 1.195833 | 34
434 | Terzioglu et al. (2018) | T2-S2-3 | 2 | 360 | 0.1750646 | 0.6466667 | 12.5 | 0.115969 | 0.1267752 | 0.8782946 | 0.1267752 | 0 | R | 0 |  | 4.516667 | 25.8
435 | Terzioglu et al. (2018) | T1-S2-9 | 2 | 361 | 0.1303241 | 0.6333333 | 12.5 | 0.06700833 | 0.08273333 | 1.014979 | 0.08273333 | 0 | R | 0 |  | 3.127778 | 24
436 | Terzioglu et al. (2018) | T1-N10-S1-11 | 2 | 362 | 0.1631687 | 0.6333333 | 12.5 | 0.05956296 | 0.07354074 | 0.9022037 | 0.07354074 | 0.09876543 | R | 0 |  | 4.405556 | 27
437 | Terzioglu et al. (2018) | T1-S1-2 | 2 | 363 | 0.1488514 | 0.6333333 | 12.5 | 0.06312236 | 0.06900422 | 0.9561181 | 0.06900422 | 0 | R | 0 |  | 3.527778 | 23.7
438 | Abdulridha and Palermo (2017) | W1-SR | 1 | 364 | 0.03409836 | 2.4 | 6.666667 | 0.122623 | 0.122623 | 0.1853279 | 0.292623 | 0 | R | 0 |  | 1.04 | 30.5
439 | Christidis and Trezos (2017) | W7 | 1 | 365 | 0.0695904 | 2 | 6 | 0.2701928 | 0.1264049 | 0.4580463 | 1.264049 | 0 | R | 0 |  | 2.165653 | 31.12
440 | Christidis and Trezos (2017) | W9 | 2 | 366 | 0.06067524 | 2 | 6 | 0.2247686 | 0.03797815 | 0.2247686 | 0 | 0 | R | 0 |  | 1.888213 | 31.12
441 | Christidis and Trezos (2017) | W11 | 2 | 367 | 0.05940017 | 2 | 6 | 0.2247686 | 0.0213509 | 0.2247686 | 0 | 0 | R | 0 |  | 1.848533 | 31.12
442 | Christidis and Trezos (2017) | W13 | 2 | 368 | 0.06633202 | 2 | 6 | 0.2760379 | 0.02622099 | 0.2760379 | 0 | 0 | R | 0 |  | 1.680853 | 25.34
443 | Ren et al. (2018) | RC-W | 1 | 369 | 0.07060594 | 2.054054 | 5.138889 | 0.01803854 | 0.04208994 | 0.2904668 | 0.06280086 | 0.1800516 | R | 0 |  | 3.297297 | 46.7
444 | Qiao et al. (2017) | W1 | 1 | 370 | 0.079848 | 0.85 | 6.25 | 0.05058535 | 0.05058724 | 0.1002594 | 0.04856375 | 0.02360272 | R | 0 |  | 2.114375 | 26.48
445 | Shen et al. (2017) | SHW0 | 1 | 371 | 0.07228053 | 1.75 | 8.333333 | 0.04484733 | 0.04335242 | 0.1854008 | 0.08670483 | 0.08614292 | R | 0 |  | 2.2725 | 31.44
446 | Mohamed et al. (2014) | ST15 | 1 | 372 | 0.03704847 | 2.333333 | 7.5 | 0.02346939 | 0.06428571 | 0.05102041 | 0.06428571 | 0.07 | R | 0 |  | 1.4523 | 39.2
447 | Ghazizadeh and Cruz-Noguez (2018) | Control Wall | 1 | 373 | 0.03570128 | 1.083333 | 12 | 0.03800656 | 0.03054098 | 0.03800656 | 0.2022492 | 0 | R | 0 |  | 2.177778 | 61
448 | Aanasopoulou (2010) | S1 | 1 | 374 | 0.07658498 | 1.199803 | 10.05941 | 0.06549991 | 0.06549991 | 0.03792115 | 0.4612669 | 0 | R | 0 |  | 3.53746 | 46.19
449 | Aanasopoulou (2010) | S4 | 4 | 375 | 0.09409614 | 1.199803 | 10.05941 | 0.07337322 | 0.07337322 | 0.06336402 | 0.8309738 | 0 | R | 0 |  | 4.346301 | 46.19
450 | Aanasopoulou (2010) | S6 | 1 | 376 | 0.0812782 | 1.5 | 10.05941 | 0.06554633 | 0.06554633 | 0.06629683 | 0.8677965 | 0 | R | 0 |  | 3.810322 | 46.88
451 | Aanasopoulou (2010) | S9 | 1 | 377 | 0.08185493 | 1.5 | 10.05941 | 0.06289435 | 0.06289435 | 0.1009698 | 1.220338 | 0 | R | 0 |  | 3.49848 | 42.74
452 | Aanasopoulou (2010) | S10 | 1 | 378 | 0.1197574 | 1.5 | 10.05941 | 0.05290211 | 0.05290211 | 0.09754633 | 1.163846 | 0 | R | 0 |  | 4.541202 | 37.92
453 | Alltin et al. (2013) | Specimen 1 | 3 | 379 | 0.09612903 | 1.65 | 10 | 0.3837097 | 0.03145161 | 2.645968 | 0.03145161 | 0 | R | 0 |  | 1.49 | 15.5
454 | Zhu and Guo (2017) | MW | 1 | 380 | 0.05636285 | 2.023529 | 8.5 | 0.04253816 | 0.04618428 | 0.2488355 | 0.1397682 | 0.07864197 | R | 0 |  | 1.994118 | 35.38
455 | Mansur et al. (1992) | W2 | 2 | 381 | 0.1472568 | 0.675 | 16.66667 | 0.07556018 | 0.07556018 | 0.46 | 0.0778758 | 0 | B | 0.2272727 |  | 4.623864 | 31.4
456 | Mansur et al. (1992) | W3 | 2 | 382 | 0.1401605 | 0.675 | 16.66667 | 0.07580159 | 0.07580159 | 0.4614696 | 0.0781246 | 0 | B | 0.2272727 |  | 4.387023 | 31.3
457 | Mansur et al. (1992) | W4 | 2 | 383 | 0.1277069 | 0.675 | 16.66667 | 0.007480681 | 0.007480681 | 0.3862032 | 0.0547139 | 0 | B | 0.2272727 |  | 4.776239 | 37.4
458 | Lu et al. (2017) | C1 | 1 | 384 | 0.02166506 | 2 | 9.333333 | 0.04955844 | 0.01948052 | 0.0412987 | 0.01948052 | 0.03586889 | R | 0 |  | 0.8341048 | 38.5
459 | Lu et al. (2018) | C2 | 1 | 385 | 0.02446529 | 2 | 9.333333 | 0.05545797 | 0.02173913 | 0.04608696 | 0.02173913 | 0.04002761 | R | 0 |  | 0.8440524 | 34.5
460 | Lu et al. (2019) | C3 | 1 | 386 | 0.02208998 | 2 | 9.333333 | 0.053 | 0.02071823 | 0.04392265 | 0.02071823 | 0.03814786 | R | 0 |  | 0.7996571 | 36.2
461 | Lu et al. (2020) | C4 | 1 | 387 | 0.01301633 | 2 | 9.333333 | 0.0554438 | 0.02161383 | 0.04582133 | 0.02161383 | 0 | R | 0 |  | 0.4516667 | 34.7
462 | Lu et al. (2021) | C5 | 1 | 388 | 0.03173056 | 2 | 9.333333 | 0.05449718 | 0.02118644 | 0.04491525 | 0.02118644 | 0.07465698 | R | 0 |  | 1.123262 | 35.4
463 | Lu et al. (2022) | C6 | 1 | 389 | 0.02189276 | 2 | 9.333333 | 0.05186327 | 0.02010724 | 0.04262735 | 0.02010724 | 0.03702285 | R | 0 |  | 0.8166 | 37.3
464 | Tripathi et al. (2019) | SWD-1 | 1 | 390 | 0.0242148 | 1 | 13.33333 | 0.05601002 | 0.02514469 | 0.1950751 | 0.0732788 | 0.055 | R | 0 |  | 0.87028 | 35.94
465 | Tripathi et al. (2020) | SWD-2 | 1 | 391 | 0.02272271 | 1 | 13.33333 | 0.05338107 | 0.02396447 | 0.1859189 | 0.05272182 | 0.055 | R | 0 |  | 0.8568733 | 37.71
|  |  |  | 1 | 2 | 3 | 4 | 5 | 6 | 7 | 8 | 9 | 10 | 11 | 12 | 13 | 14
|  |  |  | 1 | 0.1183647 | 1.1 | 10.71429 | 0.2688789 | 0.1367113 | 0.3482314 | 0.1491396 | 0 | NaN | 0 | NaN | 4.952381 | 41.84

## NewDatabase
| Author | Specimen | Number | Number | M/Vlw | lw/tw | ρvwFy,vw/fc | ρhwFy,hw/fc | ρvcFy,vc/fc | ρhcFy,hc/fc | P/fcAg | Ab/Ag | fc | τmax
1 | Lefas et al. (1990a) | SW11 | 1 | 197 | 1 | 8.333333 | 0.05051546 | 0.02626804 | 0.954181 | 0.02626804 | 0 | 0 | 19.4 | 1.65
2 | Lefas et al. (1990a) | SW12 | 2 | 234 | 0.5596881 | 24.8806 | 0.1574262 | 0.1793716 | 0.7998525 | 0.1954616 | 0.1957035 | 0 | 18.3 | 5.257456
3 | Lefas et al. (1990a) | SW13 | 3 | 244 | 2.2 | 8 | 0.08655133 | 0.09253124 | 0.3225299 | 0.1445801 | 0.2162934 | 0 | 18.216 | 1.909472
4 | Lefas et al. (1990a) | SW14 | 4 | 270 | 2.1 | 10 | 0.01228929 | 0.03244372 | 0.1378361 | 0.03932572 | 0.1364872 | 0 | 73.56 | 3.326
5 | Lefas et al. (1990a) | SW15 | 5 | 137 | 0.8421053 | 57 | 0.3269636 | 0.3269636 | 0.5414577 | 0.01399437 | 0 | 0.3076923 | 31.9 | 4.016239
6 | Lefas et al. (1990a) | SW16 | 6 | 37 | 1.166667 | 7.5 | 0.05055484 | 0.03586022 | 0.2808602 | 0.8893333 | 0.06953405 | 0 | 46.5 | 3.83
7 | Lefas et al. (1990a) | SW17 | 7 | 15 | 2.115385 | 10 | 0.2002841 | 0.05170455 | 0.440625 | 0.1329545 | 0 | 0 | 35.2 | 2.740828
8 | Lefas et al. (1990a) | SW21 | 8 | 262 | 2.2 | 10 | 0.06148085 | 0.02573617 | 0.2630809 | 0 | 0 | 0 | 23.5 | 0.7904
9 | Lefas et al. (1990a) | SW22 | 9 | 193 | 2.5 | 7 | 0.2179212 | 0.09777956 | 0 | 0 | 0.149635 | 0 | 27.4 | 1.971429
10 | Lefas et al. (1990a) | SW23 | 10 | 96 | 0.5 | 14.33333 | 0 | 0 | 0.116025 | 0 | 0 | 0.2238806 | 22.4 | 1.263682
11 | Lefas et al. (1990a) | SW24 | 11 | 74 | 1.09375 | 16 | 0.04012457 | 0.0540692 | 0.03940484 | 0.1663668 | 0 | 0 | 28.9 | 2.55
12 | Lefas et al. (1990a) | SW25 | 12 | 162 | 0.8421053 | 19 | 0.1223067 | 0.1223067 | 0.3189675 | 0.01178644 | 0 | 0.173913 | 43.1 | 4.135266
13 | Lefas et al. (1990a) | SW26 | 13 | 359 | 1.25 | 16.66667 | 0.06985294 | 0.05588235 | 0.06985294 | 0.05588235 | 0 | 0 | 34 | 1.195833
14 | Lefas et al. (1990b) | SW30 | 14 | 265 | 0.88 | 20.83333 | 0.05477254 | 0.03912324 | 0.2145416 | 0.05868486 | 0 | 0.1712329 | 23.45 | 1.411041
15 | Lefas et al. (1990b) | SW31 | 15 | 184 | 2.175197 | 7.5 | 0.05528662 | 0.09299204 | 0.7209554 | 0.207964 | 0.09149085 | 0 | 31.4 | 2.326979
17 | Lefas et al. (1990b) | SW32 | 16 | 232 | 1 | 18.75 | 0.1126068 | 0.1058547 | 0.8550427 | 0.07731858 | 0 | 0.2087611 | 23.4 | 2.971377
19 | Lefas et al. (1990b) | SW33 | 17 | 237 | 2.2 | 8 | 0.08655133 | 0.09253124 | 0.3225299 | 0.1445801 | 0.1081467 | 0 | 18.216 | 1.52
39 | Pilakoutas et al. (1995) | SW4 | 18 | 353 | 1.1 | 13.33333 | 0.06255652 | 0.0437828 | 0.1696398 | 0.02138849 | 0 | 0.2777778 | 69 | 6.301481
40 | Pilakoutas et al. (1995) | SW5 | 19 | 212 | 0.6923077 | 13 | 0 | 0 | 0 | 0 | 0 | 0 | 17.2 | 1.707692
41 | Pilakoutas et al. (1995) | SW6 | 20 | 346 | 1.5 | 12 | 0 | 0.1596491 | 0.3345029 | 0 | 0 | 0 | 34.2 | 1.688889
42 | Pilakoutas et al. (1995) | SW7 | 21 | 121 | 1 | 10.625 | 0.1383333 | 0.3048245 | 1.454003 | 1.049596 | 0.1333333 | 0 | 14.7 | 3.014706
43 | Pilakoutas et al. (1995) | SW8 | 22 | 389 | 2 | 9.333333 | 0.05186327 | 0.02010724 | 0.04262735 | 0.02010724 | 0.03702285 | 0 | 37.3 | 0.8166
44 | Pilakoutas et al. (1995) | SW9 | 23 | 345 | 1 | 12 | 0 | 0.1551136 | 0.325 | 0 | 0 | 0 | 35.2 | 3.791667
45 | Salonikios et al. (1999) | LSW1 | 24 | 303 | 1.433333 | 15 | 0.04795082 | 0.06308197 | 0.2959481 | 0.02790164 | 0 | 0.2777778 | 36.6 | 2.17664
46 | Salonikios et al. (1999) | LSW2 | 25 | 33 | 1.166667 | 7.5 | 0.07583226 | 0.07315484 | 1.287075 | 0.7143355 | 0.07273877 | 0.1764706 | 46.5 | 7.585294
47 | Salonikios et al. (1999) | LSW3 | 26 | 127 | 2 | 5.3125 | 0.07821154 | 0.1154524 | 1.810957 | 0.3766119 | 0.09423077 | 0 | 20.8 | 2.408088
50 | Salonikios et al. (1999) | MSW1 | 27 | 305 | 3.122951 | 11.96078 | 0.0495 | 0.0735 | 0.552 | 0.042 | 0.09999988 | 0 | 27.6 | 1.288557
51 | Salonikios et al. (1999) | MSW2 | 28 | 177 | 2.28 | 13.33333 | 0.0784102 | 0.03118622 | 0.2361071 | 0.1247449 | 0.05833333 | 0 | 39.2 | 1.513333
52 | Salonikios et al. (1999) | MSW3 | 29 | 216 | 0.5 | 14 | 0 | 0 | 0 | 0 | 0 | 0 | 17.7 | 1.871429
56 | Park et al. (2015) | S1 | 30 | 272 | 2.1 | 10 | 0.00630551 | 0.04203674 | 0.1168631 | 0.03362939 | 0.116717 | 0 | 86.02 | 3.703
57 | Park et al. (2015) | S2 | 31 | 139 | 0.8421053 | 28.5 | 0.172786 | 0.172786 | 0.5738372 | 0.01483124 | 0 | 0.2222222 | 30.1 | 4.691358
58 | Park et al. (2015) | S3 | 32 | 67 | 2 | 8.019737 | 0.02579618 | 0.02957962 | 0.3236858 | 0.1424204 | 0.07344967 | 0 | 47.1 | 2.595959
59 | Park et al. (2015) | S4 | 33 | 167 | 0.4090909 | 33 | 0.1830379 | 0.1830379 | 0.3410257 | 0.01573105 | 0 | 0.2 | 20.6 | 3.703704
60 | Park et al. (2015) | S5 | 34 | 332 | 0.9230769 | 5.652174 | 0.02816667 | 0.02383333 | 0.2635802 | 0 | 0 | 0 | 16.2 | 0.4983278
61 | Park et al. (2015) | S6 | 35 | 179 | 2.28 | 13.33333 | 0.03658042 | 0.03387076 | 0.1021094 | 0.1585151 | 0.1282855 | 0 | 38.3 | 1.463333
62 | Park et al. (2015) | S7 | 36 | 268 | 3.75 | 6.578947 | 0.05800517 | 0.0769199 | 0.8453488 | 0.06178811 | 0.1 | 0 | 38.7 | 2.200717
63 | Park et al. (2015) | S8 | 37 | 373 | 1.083333 | 12 | 0.03800656 | 0.03054098 | 0.03800656 | 0.2022492 | 0 | 0 | 61 | 2.177778
86 | Teng and Chandra (2016) | J1 | 38 | 364 | 2.4 | 6.666667 | 0.122623 | 0.122623 | 0.1853279 | 0.292623 | 0 | 0 | 30.5 | 1.04
87 | Teng and Chandra (2016) | J2 | 39 | 192 | 1.9 | 7 | 0.117092 | 0.09777956 | 0.07705839 | 0 | 0.149635 | 0 | 27.4 | 2.728571
64 | Teng and Chandra (2016) | J3 | 40 | 83 | 2.5 | 13.36842 | 0.08827341 | 0.1156145 | 0.2904744 | 0.2249456 | 0.04306453 | 0.3848485 | 80.1 | 4.877016
65 | Teng and Chandra (2016) | J4 | 41 | 341 | 2 | 10 | 0.1025829 | 0.106095 | 0.1942857 | 0.1784325 | 0.3 | 0.2777778 | 28 | 2.777778
66 | Teng and Chandra (2016) | J5 | 42 | 111 | 0.9302326 | 15.92593 | 0.1131831 | 0.1075239 | 0.435662 | 0.02002665 | 0 | 0.2327448 | 14.2 | 1.337614
91 | Teng and Chandra (2016) | J6 | 43 | 210 | 0.3529412 | 21.25 | 0.04867021 | 0.04867021 | 1.216755 | 0.04867021 | 0 | 0 | 18.8 | 2.661765
67 | Teng and Chandra (2016) | J7 | 44 | 113 | 0.9302326 | 19.54545 | 0.09981481 | 0.09582222 | 0.3818765 | 0.01412901 | 0 | 0.2583135 | 16.2 | 1.211401
68 | Oesterle et al. (1976) | R1 | 45 | 384 | 2 | 9.333333 | 0.04955844 | 0.01948052 | 0.0412987 | 0.01948052 | 0.03586889 | 0 | 38.5 | 0.8341048
69 | Oesterle et al. (1976) | R2 | 46 | 198 | 1 | 8.333333 | 0.05127551 | 0.05127551 | 0.9685374 | 0.05127551 | 0 | 0 | 19.6 | 2.25
70 | Oesterle et al. (1976) | B1 | 47 | 176 | 2.28 | 13.33333 | 0.03591852 | 0.0299321 | 0.1900474 | 0.130504 | 0.05687243 | 0 | 40.5 | 1.196667
71 | Oesterle et al. (1976) | B3 | 48 | 60 | 1 | 10 | 0.03102632 | 0.03102632 | 0.3586579 | 0.5853632 | 0 | 0 | 38 | 2.673758
72 | Oesterle et al. (1976) | B4 | 49 | 53 | 2.4 | 18.75 | 0.06800367 | 0.1477321 | 0.741239 | 0.1899413 | 0.134416 | 0.2924027 | 21.8 | 2.593654
73 | Oesterle et al. (1976) | B2 | 50 | 221 | 0.35 | 18.75 | 0 | 0.04664502 | 0 | 0.04664502 | 0 | 0 | 23.1 | 3.258333
74 | Oesterle et al. (1976) | B5 | 51 | 299 | 1.5 | 7.5 | 0.03326444 | 0.02910638 | 0.1733222 | 0 | 0.08389058 | 0 | 32.9 | 1.212
76 | Oesterle et al. (1976) | F1 | 52 | 267 | 0.6875 | 26.66667 | 0.05408067 | 0.03862905 | 0.2118316 | 0.05794358 | 0 | 0.1391982 | 23.75 | 1.640824
77 | Oesterle et al. (1979) | B6 | 53 | 315 | 1.701031 | 19.4 | 0.04336253 | 0.04336253 | 0.6788321 | 0 | 0.05109489 | 0 | 41.1 | 2.16701
78 | Oesterle et al. (1979) | B7 | 54 | 49 | 2.4 | 18.75 | 0.03249933 | 0.03474067 | 0.1109753 | 0.1434453 | 0 | 0.2924027 | 45 | 1.052842
79 | Oesterle et al. (1979) | B8 | 55 | 311 | 1.701031 | 19.4 | 0.02267883 | 0.02267883 | 0.2258029 | 0 | 0.03832117 | 0 | 54.8 | 1.321649
80 | Oesterle et al. (1979) | B9 | 56 | 254 | 2.2 | 8 | 0.05816924 | 0.06218821 | 0.2167652 | 0.09716907 | 0.4172816 | 0 | 27.104 | 2.5336
82 | Oesterle et al. (1979) | B10 | 57 | 75 | 1.09375 | 16 | 0.02160554 | 0.03061592 | 0.02121799 | 0.1749481 | 0 | 0 | 28.9 | 1.65625
83 | Oesterle et al. (1979) | F2 | 58 | 159 | 0.8421053 | 28.5 | 0.1797485 | 0.1797485 | 0.3131549 | 0.01157165 | 0 | 0.2222222 | 43.9 | 4.814815
84 | Cheng et al. (2016) | M60 | 59 | 46 | 2.4 | 18.75 | 0.02880927 | 0.03572349 | 0.3872414 | 0.2385407 | 0 | 0 | 46.4 | 1.114858
85 | Cheng et al. (2016) | M115 | 60 | 144 | 0.8421053 | 14.25 | 0.07971463 | 0.07971463 | 0.5266006 | 0.01361038 | 0 | 0.1428571 | 32.8 | 3.968254
86 | Cheng et al. (2016) | H60 | 61 | 32 | 1.166667 | 7.5 | 0.06130583 | 0.04838834 | 0.8513371 | 0 | 0.06970128 | 0 | 70.3 | 7.116667
87 | Cheng et al. (2016) | H115 | 62 | 195 | 2.5 | 7 | 0.117092 | 0.1422248 | 0.07705839 | 0.2577825 | 0.149635 | 0 | 27.4 | 2.228571
88 | Cheng et al. (2016) | H60X | 63 | 79 | 1.09375 | 18.82353 | 0.02623529 | 0.03717647 | 0.02576471 | 0.1312111 | 0 | 0 | 28.9 | 2.147059
89 | Alarcon et al. (2014) | W1 | 64 | 318 | 1.701031 | 19.4 | 0.04336253 | 0.04336253 | 0.6788321 | 0.01711679 | 0.1021898 | 0 | 41.1 | 2.414433
90 | Alarcon et al. (2014) | W2 | 65 | 100 | 0.5 | 14.33333 | 0.08141538 | 0.09272308 | 0.1537846 | 0.01547275 | 0 | 0.2238806 | 16.9 | 1.154229
91 | Alarcon et al. (2014) | W3 | 66 | 38 | 1.2 | 10 | 0.01653437 | 0.01653437 | 0.2366312 | 0.1493998 | 0.05 | 0.3061224 | 103.3 | 6.171429
92 | Tran (2012) | RW-A20-P10-S38 | 67 | 160 | 0.8421053 | 28.5 | 0.1749659 | 0.1749659 | 0.3048226 | 0.01126376 | 0 | 0.2222222 | 45.1 | 5.030864
93 | Tran (2012) | RW-A20-P10-S63 | 68 | 274 | 0.908 | 31.25 | 0.04569231 | 0.04594406 | 0.08283217 | 0.07274476 | 0 | 0.4432624 | 28.6 | 3.496454
94 | Tran (2012) | RW-A15-P10-S51 | 69 | 309 | 1.701031 | 19.4 | 0.03023844 | 0.03023844 | 0 | 0 | 0.05109489 | 0 | 41.1 | 0.8041237
95 | Tran (2012) | RW-A15-P10-S78 | 70 | 110 | 0.9302326 | 17.91667 | 0 | 0 | 0.435662 | 0 | 0 | 0.2474403 | 14.2 | 0.9499431
96 | Tran (2012) | RW-A15-P2.5-S64 | 71 | 172 | 0.4090909 | 33 | 0.09565756 | 0.09149854 | 0.3426893 | 0.007863773 | 0 | 0.2 | 20.5 | 3.364198
97 | Hube et al. (2017) | WSL1 | 72 | 81 | 2.5 | 13.36842 | 0.1421961 | 0.1837595 | 0.5404902 | 0.2257046 | 0.07515183 | 0.3848485 | 45.9 | 4.84252
98 | Hube et al. (2017) | WSL2 | 73 | 338 | 2 | 10 | 0.1025829 | 0.106095 | 0.1942857 | 0.356865 | 0.2 | 0.2777778 | 28 | 2.055556
99 | Hube et al. (2017) | WSL3 | 74 | 340 | 2 | 10 | 0.1025829 | 0.106095 | 0.1942857 | 0.5417275 | 0.3 | 0.2777778 | 28 | 2.777778
100 | Hube et al. (2017) | WSL4 | 75 | 365 | 2 | 6 | 0.2701928 | 0.1264049 | 0.4580463 | 1.264049 | 0 | 0 | 31.12 | 2.165653
101 | Hube et al. (2017) | WSL5 | 76 | 284 | 1.714286 | 17.5 | 0.1380989 | 0.1376126 | 0.188022 | 0.1317816 | 0.1515282 | 0.25 | 72.8 | 5.54354375
102 | Hube et al. (2017) | WSL6 | 77 | 239 | 2.2 | 8 | 0.08655133 | 0.09253124 | 0.3225299 | 0.1445801 | 0.3244401 | 0 | 18.216 | 1.8
103 | Hube et al. (2017) | WSL7 | 78 | 230 | 0.5002625 | 18.75 | 0.05849057 | 0.1170047 | 1.021132 | 0.08546279 | 0 | 0.2087611 | 21.2 | 2.940455
104 | Hube et al. (2017) | WSL8 | 79 | 355 | 1.1 | 13.33333 | 0.101245 | 0.04285125 | 0.1887352 | 0.02093342 | 0.06409246 | 0.2777778 | 70.5 | 7.185185
105 | Hube et al. (2017) | WSL9 | 80 | 73 | 1.09375 | 16 | 0.03086505 | 0.04179931 | 0.03031142 | 0.06269896 | 0 | 0 | 28.9 | 1.375
121 | Liu et al. (2009) | M05C | 81 | 66 | 2.5 | 7 | 0.117092 | 0.09777956 | 0.07705839 | 0 | 0.3501564 | 0 | 27.4 | 2.651429
123 | Liu et al. (2009) | M10C | 82 | 31 | 1.166667 | 7.5 | 0.09268387 | 0.06975484 | 1.287075 | 0 | 0.06953405 | 0 | 46.5 | 7.77
125 | Liu et al. (2009) | M15C | 83 | 349 | 1 | 12 | 0 | 0.1601173 | 0.1402933 | 0.3202346 | 0 | 0 | 34.1 | 3.066667
127 | Liu et al. (2009) | M20C | 84 | 90 | 1.166667 | 20 | 0.02486716 | 0.0227048 | 0.1932978 | 0.006657394 | 0.03616236 | 0.3125 | 27.1 | 2.109375
130 | Ghorbani-Renani et al. (2009) | A2C | 85 | 129 | 2 | 5.3125 | 0.09139326 | 0.2517371 | 1.788996 | 0.866801 | 0.1101124 | 0 | 17.8 | 2.426471
132 | Ghorbani-Renani et al. (2009) | B2C | 86 | 241 | 1.2 | 8 | 0.05816924 | 0.06218821 | 0.2167652 | 0.09716907 | 0.4172816 | 0 | 27.104 | 4.32
133 | Hirosawa (1975) | Endo_1-3 | 87 | 169 | 0.4090909 | 33 | 0.1770225 | 0.1770225 | 0.3298183 | 0.01521407 | 0 | 0.2 | 21.3 | 4.938272
134 | Hirosawa (1975) | Endo_1-5 | 88 | 48 | 2.4 | 18.75 | 0.02933721 | 0.03136047 | 0.1026691 | 0.1294884 | 0 | 0.2924027 | 47.3 | 0.8668825
135 | Hirosawa (1975) | Hirosawa_1-1 | 89 | 125 | 1 | 10.625 | 0.1383333 | 0.3048245 | 0.6522585 | 1.049596 | 0.1333333 | 0 | 14.7 | 2.647059
136 | Hirosawa (1975) | Hirosawa_1-2 | 90 | 62 | 1 | 10 | 0.07510455 | 0.07510455 | 0.46375 | 0.5184045 | 0 | 0 | 44 | 4.378763
137 | Hirosawa (1975) | Hirosawa_1-3 | 91 | 261 | 2.2 | 10 | 0.06421333 | 0.02688 | 0.2747733 | 0 | 0 | 0 | 22.5 | 0.7
138 | Hirosawa (1975) | Hirosawa_1-4 | 92 | 259 | 2.2 | 10 | 0.06688889 | 0.028 | 0.2862222 | 0 | 0 | 0 | 21.6 | 0.6168
139 | Hirosawa (1975) | Hirosawa_2-1 | 93 | 138 | 0.8421053 | 28.5 | 0.1516286 | 0.1516286 | 0.5035714 | 0.01301517 | 0 | 0.2222222 | 34.3 | 3.950617
140 | Hirosawa (1975) | Hirosawa_2-2 | 94 | 287 | 1.714286 | 17.5 | 0.2332622 | 0.2324408 | 0.317587 | 0.2225916 | 0.2559455 | 0.25 | 43.1 | 4.72605
141 | Hirosawa (1975) | Hirosawa_2-3 | 95 | 200 | 0.6923077 | 10.83333 | 0.04638636 | 0.02319318 | 0.8424874 | 0.02319318 | 0 | 0 | 17.6 | 1.980769
146 | Hirosawa (1975) | Kokusho_1-1 | 96 | 306 | 1.860465 | 4.777778 | 0.1865628 | 0.07039478 | 0 | 0 | 0.1998053 | 0 | 61.3 | 2.967261
147 | Hirosawa (1975) | Kokusho_1-2 | 97 | 222 | 0.35 | 18.75 | 0.04624464 | 0 | 1.156116 | 0 | 0 | 0 | 23.3 | 2.866667
148 | Hirosawa (1975) | Kokusho_1-3 | 98 | 120 | 1 | 10.625 | 0.1484307 | 0.1752854 | 1.560134 | 0.5717904 | 0.1430657 | 0 | 13.7 | 3.033088
149 | Hirosawa (1975) | Kokusho_1-4 | 99 | 133 | 0.7857143 | 10.5 | 0 | 0 | 0.4977918 | 0 | 0 | 0.1 | 63.4 | 3.059524
150 | Hirosawa (1975) | Kokusho_1-5 | 100 | 7 | 1.1 | 10.71429 | 0.2911463 | 0.04979296 | 0.4013975 | 0.1614907 | 0 | 0 | 38.64 | 4.704762
151 | Hirosawa (1975) | Kokusho_1-6 | 101 | 204 | 0.6923077 | 16.25 | 0.05594512 | 0.05594512 | 1.771596 | 0.05594512 | 0 | 0 | 16.4 | 1.798077
152 | Hirosawa (1975) | Kokusho_1-7 | 102 | 354 | 1.1 | 13.33333 | 0.09764392 | 0.04132713 | 0.1649054 | 0.02018887 | 0.124639 | 0.2777778 | 73.1 | 5.853333
153 | Hirosawa (1975) | Kokusho_2-1 | 103 | 286 | 1.714286 | 17.5 | 0.1266196 | 0.1261738 | 0.1723929 | 0.1208275 | 0.06179156 | 0.25 | 79.4 | 4.2866375
154 | Hirosawa (1975) | Kokusho_2-2 | 104 | 23 | 2 | 10 | 0.04383033 | 0.03187661 | 0.4067352 | 0.04627249 | 0 | 0 | 38.9 | 2.705556
155 | Hirosawa (1975) | Kokusho_2-3 | 105 | 142 | 0.8421053 | 19 | 0.1010857 | 0.1010857 | 0.5035714 | 0.01301517 | 0 | 0.173913 | 34.3 | 4.415459
156 | Hirosawa (1975) | Kokusho_2-4 | 106 | 246 | 2.2 | 8 | 0.05816924 | 0.06218821 | 0.1545801 | 0.09716907 | 0.4172816 | 0 | 27.104 | 2
157 | Hirosawa (1975) | Kokusho_2-5 | 107 | 2 | 1.1 | 10.71429 | 0.2623576 | 0.1333955 | 0.3397854 | 0.1455224 | 0.1021677 | 0 | 42.88 | 6.47619
158 | Hirosawa (1975) | Kokusho_2-6 | 108 | 266 | 0.6875 | 26.66667 | 0.0733952 | 0.03862905 | 0.2118316 | 0.05794358 | 0 | 0.1391982 | 23.75 | 1.800312
159 | Hirosawa (1975) | Kokusho_3-1 | 109 | 27 | 1.5 | 12 | 0.1332184 | 0.1332184 | 0.3810345 | 0.2570881 | 0 | 0 | 26.1 | 1.641667
160 | Hirosawa (1975) | Kokusho_3-2 | 110 | 264 | 0.88 | 20.83333 | 0.07433416 | 0.03912324 | 0.2145416 | 0.05868486 | 0 | 0.1712329 | 23.45 | 1.472849
161 | Hirosawa (1975) | Kokusho_3-3 | 111 | 248 | 2.2 | 8 | 0.05816924 | 0.06218821 | 0.2167652 | 0.09716907 | 0.4172816 | 0 | 27.104 | 1.8
162 | Hirosawa (1975) | Kokusho_3-4 | 112 | 150 | 0.8421053 | 28.5 | 0.1104764 | 0.1104764 | 0.2822895 | 0.009482836 | 0 | 0.2222222 | 48.7 | 4.444444
163 | Hirosawa (1975) | Kokusho_3-5 | 113 | 152 | 0.8421053 | 19 | 0.07780477 | 0.07780477 | 0.2982104 | 0.01001766 | 0 | 0.173913 | 46.1 | 3.768116
164 | Hirosawa (1975) | Kokusho_3-6 | 114 | 170 | 0.4090909 | 33 | 0.09327347 | 0.09618827 | 0.358425 | 0.01653366 | 0 | 0.2 | 19.6 | 2.854938
165 | Hirosawa (1975) | Kokusho_3-7 | 115 | 297 | 1.5 | 7.5 | 0.03023204 | 0.02645304 | 0.1575221 | 0.186116 | 0.07624309 | 0 | 36.2 | 1.231667
166 | Hirosawa (1975) | Kokusho_3-8 | 116 | 314 | 1.701031 | 19.4 | 0.03023844 | 0.03023844 | 0.3010706 | 0.01744526 | 0.1021898 | 0 | 41.1 | 1.719588
167 | Hirosawa (1975) | Hirosawa_7-1 | 117 | 225 | 0.5002625 | 18.75 | 0.09344828 | 0.08541379 | 0.3258621 | 0.06238809 | 0 | 0.2087611 | 29 | 4.088057
168 | Hirosawa (1975) | Hirosawa_7-2 | 118 | 218 | 0.5 | 14 | 0.04624464 | 0 | 0.7399142 | 0 | 0 | 0 | 23.3 | 1.842857
169 | Hirosawa (1975) | Hirosawa_7-3 | 119 | 294 | 0.744186 | 14.33333 | 0.08736896 | 0.08736896 | 0.08736896 | 0.08736896 | 0.04988745 | 0.2597403 | 39.3 | 3.821763
170 | Hirosawa (1975) | Hirosawa_7-4 | 120 | 289 | 1.333333 | 15 | 0.08 | 0.05 | 0.08 | 0.05 | 0 | 0 | 40 | 1.25062
171 | Hirosawa (1975) | Hirosawa_7-5 | 121 | 227 | 0.5002625 | 18.75 | 0.1007407 | 0.09492593 | 0.6271481 | 0.06933596 | 0 | 0.2087611 | 27 | 3.718444
172 | Hirosawa (1975) | Hirosawa_7-6 | 122 | 115 | 0.9302326 | 19.54545 | 0.1318894 | 0.1300827 | 0.3456089 | 0.01278715 | 0 | 0.2583135 | 17.9 | 1.496437
173 | Hirosawa (1975) | Hirosawa_8-1 | 123 | 76 | 1.09375 | 16 | 0.03086505 | 0.03086505 | 0.03031142 | 0.1234602 | 0 | 0 | 28.9 | 1.80625
174 | Hirosawa (1975) | Hirosawa_8-2 | 124 | 24 | 1 | 12 | 0.1566216 | 0.1566216 | 0.447973 | 0.4671171 | 0 | 0 | 22.2 | 2.183333
175 | Hirosawa (1975) | Hirosawa_8-3 | 125 | 88 | 0.3888889 | 45 | 0.1893873 | 0.1821954 | 0.1117488 | 0.2440162 | 0.06651584 | 0.2941176 | 26 | 3.76
176 | Hirosawa (1975) | Hirosawa_8-4 | 126 | 260 | 2.2 | 10 | 0.06688889 | 0.028 | 0.2862222 | 0 | 0 | 0 | 21.6 | 0.7824
177 | Hirosawa (1975) | Hirosawa_9-1 | 127 | 285 | 1.714286 | 17.5 | 0.1272608 | 0.1268127 | 0.1732658 | 0.1214392 | 0.1008703 | 0.25 | 79 | 4.72548125
178 | Hirosawa (1975) | Hirosawa_9-2 | 128 | 376 | 1.5 | 10.05941 | 0.06554633 | 0.06554633 | 0.06629683 | 0.8677965 | 0 | 0 | 46.88 | 3.810322
179 | Hirosawa (1975) | Hirosawa_9-3 | 129 | 130 | 2 | 5.3125 | 0.07821154 | 0.2154288 | 1.530967 | 0.7417816 | 0.09423077 | 0 | 20.8 | 2.757353
180 | Hirosawa (1975) | Hirosawa_9-4 | 130 | 25 | 1 | 12 | 0.07907407 | 0.07907407 | 0.3520833 | 0.4800926 | 0 | 0 | 21.6 | 1.591667
181 | Hirosawa (1975) | Tanabe_1-1 | 131 | 390 | 1 | 13.33333 | 0.05601002 | 0.02514469 | 0.1950751 | 0.0732788 | 0.055 | 0 | 35.94 | 0.87028
182 | Hirosawa (1975) | Tanabe_1-2 | 132 | 174 | 0.4090909 | 33 | 0.1462263 | 0.1405292 | 0.3361306 | 0.01077198 | 0 | 0.2 | 20.9 | 3.626543
183 | Hirosawa (1975) | Tanabe_1-3 | 133 | 93 | 1.166667 | 20 | 0.03376774 | 0.03376774 | 0.2881742 | 0.008663567 | 0 | 0.3125 | 18.6 | 1.09375
184 | Hirosawa (1975) | Tanabe_2-1 | 134 | 45 | 2.4 | 18.75 | 0.02917226 | 0.0361736 | 0.1681128 | 0.001775671 | 0 | 0 | 44.7 | 0.6089393
185 | Hirosawa (1975) | Tanabe_2-2 | 135 | 22 | 2 | 10 | 0.03722707 | 0.02707424 | 0.3454585 | 0.03580786 | 0 | 0 | 45.8 | 2.647222
186 | Hirosawa (1975) | Tanabe_2-3 | 136 | 255 | 0.69 | 10 | 0.02982249 | 0.02982249 | 0 | 0 | 0.02662722 | 0 | 50.7 | 2.04
187 | Hirosawa (1975) | Tanabe_2-4 | 137 | 219 | 0.35 | 18.75 | 0 | 0 | 0 | 0 | 0 | 0 | 23.2 | 3.333333
188 | Hirosawa (1975) | Tanabe_2-5 | 138 | 183 | 2.175197 | 7.5 | 0.05136095 | 0.08638905 | 0.6697633 | 0 | 0.08499446 | 0 | 33.8 | 2.283886
189 | Hirosawa (1975) | Tanabe_2-6 | 139 | 58 | 2.4 | 18.75 | 0.02922566 | 0.06406382 | 0.4423454 | 0.1454147 | 0.07257635 | 0.2589235 | 45.6 | 2.464645
190 | Hirosawa (1975) | Tanabe_2-7 | 140 | 186 | 2.175197 | 7.5 | 0.05476341 | 0.07896057 | 0.7249527 | 0 | 0.090625 | 0 | 31.7 | 2.441893
191 | Hirosawa (1975) | Tanabe_2-8 | 141 | 363 | 0.6333333 | 12.5 | 0.06312236 | 0.06900422 | 0.9561181 | 0.06900422 | 0 | 0 | 23.7 | 3.527778
192 | Hirosawa (1975) | Tanabe_2-9 | 142 | 202 | 0.6923077 | 10.83333 | 0.078 | 0.075 | 1.416667 | 0.075 | 0 | 0 | 15.7 | 2.397436
193 | Hirosawa (1975) | Tanabe_2-10 | 143 | 59 | 1 | 10 | 0.03600769 | 0.03600769 | 0.3646154 | 0.3287154 | 0 | 0 | 39 | 2.717352
194 | Hirosawa (1975) | Tanabe_2-11 | 144 | 145 | 0.8421053 | 14.25 | 0.07406912 | 0.07406912 | 0.4893059 | 0.01264647 | 0 | 0.1428571 | 35.3 | 3.928571
195 | Hirosawa (1975) | Tanabe_2-12 | 145 | 36 | 1.166667 | 7.5 | 0.05055484 | 0.03586022 | 1.287075 | 0.895071 | 0.06953405 | 0 | 46.5 | 6.866667
196 | Hirosawa (1975) | Tanabe_2-13 | 146 | 307 | 1.860465 | 4.777778 | 0.3518862 | 0.1327754 | 0 | 0 | 0.3999205 | 0 | 32.5 | 2.569587
197 | Hirosawa (1975) | Tanabe_3-1 | 147 | 134 | 0.8421053 | 28.5 | 0 | 0 | 0.539765625 | 0 | 0 | 0.2222222 | 32 | 1.975309
198 | Hirosawa (1975) | Tanabe_3-2 | 148 | 327 | 1.1 | 13.33333 | 0.078 | 0.03228916 | 0.4144639 | 0.006457831 | 0.107095 | 0.2777778 | 83 | 8.4
199 | Hirosawa (1975) | Tanabe_3-3 | 149 | 116 | 0.9302326 | 19.54545 | 0.140525 | 0.1386 | 0.3682381 | 0.0136244 | 0 | 0.2583135 | 16.8 | 1.567696
200 | Hirosawa (1975) | Tanabe_3-4 | 150 | 242 | 1.7 | 8 | 0.05816924 | 0.06218821 | 0.2167652 | 0.09716907 | 0.4172816 | 0 | 27.104 | 2.96
201 | Hirosawa (1975) | Tanabe_3-5 | 151 | 235 | 2.611111 | 12 | 0.0802859 | 0.09634309 | 0.651371 | 0.1605718 | 0.1970055 | 0 | 30.08 | 1.917407
202 | Hirosawa (1975) | Tanabe_3-6 | 152 | 249 | 2.2 | 8 | 0.06980309 | 0.06218821 | 0.1734122 | 0.09716907 | 0.4172816 | 0 | 27.104 | 2.05728
203 | Hirosawa (1975) | Tanabe_3-7 | 153 | 91 | 1.166667 | 20 | 0.02505204 | 0.02287361 | 0.1947349 | 0.006706892 | 0.07286245 | 0.3125 | 26.9 | 2.421875
204 | Hirosawa (1975) | Tanabe_3-8 | 154 | 319 | 0.4452555 | 9.013158 | 0.03419355 | 0.03692903 | 0.1778065 | 0 | 0.04999969 | 0 | 31 | 3.135805
205 | Hirosawa (1975) | Tanabe_4-1 | 155 | 64 | 2.5 | 7 | 0.117092 | 0.09777956 | 0.07705839 | 0 | 0.1498436 | 0 | 27.4 | 2.061429
206 | Hirosawa (1975) | Tanabe_4-2 | 156 | 181 | 2.175197 | 7.5 | 0.05654723 | 0.09511238 | 0.7373941 | 0.2127059 | 0.09357696 | 0 | 30.7 | 2.269523
207 | Hirosawa (1975) | Tanabe_4-3 | 157 | 84 | 2.5 | 13.36842 | 0.04922477 | 0.08297783 | 0.1892431 | 0.07654281 | 0.02637209 | 0.3848485 | 130.8 | 4.861095
208 | Hirosawa (1975) | Tanabe_4-4 | 158 | 279 | 1.176471 | 21.25 | 0.05026389 | 0.2386474 | 0.1956581 | 0.190109 | 0.1024247 | 0.2173913 | 93.6 | 7.98625
209 | Hirosawa (1975) | Tanabe_4-5 | 159 | 99 | 0.5 | 14.33333 | 0.07294911 | 0.0828071 | 0.1537846 | 0.01348906 | 0 | 0.2238806 | 16.9 | 0.9701493
210 | Hirosawa (1975) | Tanabe_4-6 | 160 | 158 | 0.8421053 | 28.5 | 0.1805712 | 0.1805712 | 0.3145881 | 0.01162461 | 0 | 0.2222222 | 43.7 | 5.154321
211 | Hirosawa (1975) | Tanabe_4-7 | 161 | 280 | 1.764706 | 21.25 | 0.03256216 | 0.2732595 | 0.3031856 | 0.2177189 | 0.1343517 | 0.2173913 | 55.5 | 3.779446
212 | Hirosawa (1975) | Tanabe_4-8 | 162 | 308 | 1.860465 | 4.777778 | 0.3203445 | 0.1208739 | 0 | 0 | 0.4002635 | 0 | 35.7 | 2.942687
213 | Hirosawa (1975) | Tanabe_4-9 | 163 | 386 | 2 | 9.333333 | 0.053 | 0.02071823 | 0.04392265 | 0.02071823 | 0.03814786 | 0 | 36.2 | 0.7996571
214 | Hirosawa (1975) | Tanabe_4-10 | 164 | 331 | 0.9230769 | 8.666667 | 0.03581633 | 0.03044388 | 0.2771429 | 0 | 0 | 0 | 19.6 | 0.8153846
215 | Hirosawa (1975) | Tanabe_4-11 | 165 | 199 | 1 | 8.333333 | 0.05153846 | 0.07833846 | 1.212108 | 0.07833846 | 0 | 0 | 19.5 | 2.7
216 | Hirosawa (1975) | Tanabe_4-12 | 166 | 275 | 0.6485714 | 43.75 | 0.04786813 | 0.04813187 | 0.08677656 | 0.02139194 | 0 | 0.4194631 | 27.3 | 4.429664
219 | Hirosawa (1975) | Sugano_2-1 | 167 | 211 | 0.6923077 | 13 | 0 | 0 | 0 | 0 | 0 | 0 | 24.2 | 1.984615
220 | Hirosawa (1975) | Sugano_2-2 | 168 | 128 | 2 | 5.3125 | 0.09139326 | 0.1349107 | 2.116175 | 0.4400859 | 0.1101124 | 0 | 17.8 | 2.5
221 | Hirosawa (1975) | Sugano_2-3 | 169 | 194 | 2.5 | 7 | 0.117092 | 0.09777956 | 0.07705839 | 0 | 0.149635 | 0 | 27.4 | 2.128571
222 | Hirosawa (1975) | Sugano_2-4 | 170 | 238 | 2.2 | 8 | 0.08655133 | 0.09253124 | 0.3225299 | 0.1445801 | 0.2162934 | 0 | 18.216 | 1.96
223 | Hirosawa (1975) | Sugano_2-5 | 171 | 226 | 0.5002625 | 18.75 | 0.1690184 | 0.1530061 | 1.908221 | 0.111759 | 0 | 0.2087611 | 16.3 | 3.283072
224 | Hirosawa (1975) | Sugano_2-6 | 172 | 114 | 0.9302326 | 26.875 | 0.1617 | 0.1546696 | 0.4482899 | 0.01658623 | 0 | 0.2975376 | 13.8 | 1.354309
225 | Hirosawa (1975) | Sugano_2-7 | 173 | 223 | 2 | 7.5 | 0.03134503 | 0.0274269 | 0.1466813 | 0.09697368 | 0.1 | 0 | 34.2 | 1.476333
226 | Hirosawa (1975) | Sugano_2-8 | 174 | 54 | 2.4 | 18.75 | 0.02877647 | 0.0625144 | 0.340573 | 0.1339594 | 0.0762199 | 0.2924027 | 49.3 | 3.081624
227 | Dazio et al. (2009) | WSH1 | 175 | 182 | 2.175197 | 7.5 | 0.05729373 | 0.09636799 | 0.7471287 | 0 | 0.0948123 | 0 | 30.3 | 2.240796
228 | Dazio et al. (2009) | WSH2 | 176 | 383 | 0.675 | 16.66667 | 0.007480681 | 0.007480681 | 0.3862032 | 0.0547139 | 0 | 0.2272727 | 37.4 | 4.776239
229 | Dazio et al. (2009) | WSH3 | 177 | 369 | 2.054054 | 5.138889 | 0.01803854 | 0.04208994 | 0.2904668 | 0.06280086 | 0.1800516 | 0 | 46.7 | 3.297297
230 | Dazio et al. (2009) | WSH4 | 178 | 65 | 2.5 | 7 | 0.117092 | 0.09777956 | 0.07705839 | 0 | 0.2497393 | 0 | 27.4 | 2.371429
231 | Dazio et al. (2009) | WSH5 | 179 | 44 | 2.2 | 10 | 0.01542909 | 0.03915989 | 0.220813 | 0.1320994 | 0.05 | 0.3061224 | 110.7 | 4.565153
232 | Dazio et al. (2009) | WSH6 | 180 | 371 | 1.75 | 8.333333 | 0.04484733 | 0.04335242 | 0.1854008 | 0.08670483 | 0.08614292 | 0 | 31.44 | 2.2725
233 | Villalobos (2014) | WMCC | 181 | 51 | 2.4 | 18.75 | 0.03211126 | 0.06975894 | 0.3594656 | 0.1494834 | 0 | 0.2924027 | 45.3 | 2.395109
234 | Villalobos (2014) | WMCN | 182 | 166 | 0.8421053 | 14.25 | 0.09670294 | 0.09670294 | 0.3369485 | 0.01245087 | 0 | 0.1428571 | 40.8 | 3.718254
235 | Villalobos (2014) | W60N | 183 | 320 | 4.1 | 5 | 0.1611474 | 0.01859962 | 0 | 0 | 0.2496265 | 0 | 50.2 | 2.09878125
236 | Villalobos (2014) | W60C | 184 | 70 | 1.50041 | 8.019737 | 0.0579552 | 0.0579552 | 0.5180323 | 0.1032079 | 0.06412569 | 0 | 55.8 | 4.636026
237 | Villalobos (2014) | W40C | 185 | 17 | 2.115385 | 10 | 0.1432927 | 0.03699187 | 0.3152439 | 0.09512195 | 0 | 0 | 49.2 | 2.639053
238 | Villalobos (2014) | W60N2 | 186 | 362 | 0.6333333 | 12.5 | 0.05956296 | 0.07354074 | 0.9022037 | 0.07354074 | 0.09876543 | 0 | 27 | 4.405556
239 | Zhang and Wang (2000) | SW7 | 187 | 12 | 2.115385 | 10 | 0.3263889 | 0.1155556 | 0.4308333 | 0.13 | 0.2136752 | 0 | 36 | 3.550296
240 | Zhang and Wang (2000) | SW8 | 188 | 175 | 2.28 | 13.33333 | 0.03890667 | 0.03242222 | 0.1605413 | 0.1374702 | 0.05103704 | 0 | 45 | 1.12
241 | Zhang and Wang (2000) | SW9 | 189 | 97 | 0.5 | 14.33333 | 0.061425 | 0.06995625 | 0.116025 | 0.01167363 | 0 | 0.2238806 | 22.4 | 1.049751
242 | Zhang and Wang (2000) | SRCW12 | 190 | 273 | 2.083333 | 10 | 0.05215897 | 0.1014202 | 0.2360325 | 0.4056809 | 0 | 0 | 48.4 | 3.53125
243 | Hube et al. (2014) | W4 | 191 | 190 | 2.142857 | 7 | 0.05889049 | 0.08877522 | 0.1904784 | 0.70317 | 0.2834294 | 0 | 34.7 | 3.8
244 | Hube et al. (2014) | W5 | 192 | 203 | 0.6923077 | 13 | 0.05406818 | 0.05406818 | 1.261591 | 0.05406818 | 0 | 0 | 17.6 | 1.984615
245 | Hube et al. (2014) | W6 | 193 | 39 | 1.2 | 10 | 0.04478306 | 0.01764463 | 0.2525207 | 0.1594318 | 0.05 | 0.3061224 | 96.8 | 6.483776
246 | Hube et al. (2014) | W7 | 194 | 112 | 0.9302326 | 17.91667 | 0.1024859 | 0.09793099 | 0.435662 | 0.01611901 | 0 | 0.2474403 | 14.2 | 1.365188
247 | Hube et al. (2014) | W8 | 195 | 206 | 0.5 | 14 | 0.02798824 | 0.05597647 | 1.148235 | 0.05597647 | 0 | 0 | 17 | 2.171429
248 | Hube et al. (2014) | W9 | 196 | 168 | 0.4090909 | 33 | 0.1812779 | 0.1812779 | 0.3377466 | 0.01557979 | 0 | 0.2 | 20.8 | 4.62963
249 | Hidalgo et al. (2002) | 1 | 197 | 387 | 2 | 9.333333 | 0.0554438 | 0.02161383 | 0.04582133 | 0.02161383 | 0 | 0 | 34.7 | 0.4516667
250 | Hidalgo et al. (2002) | 2 | 198 | 356 | 1.1 | 13.33333 | 0.0606236 | 0.04242996 | 0.1323513 | 0.02072761 | 0.03225135 | 0.2777778 | 71.2 | 5.925926
251 | Hidalgo et al. (2002) | 4 | 199 | 86 | 2.080292 | 6.52381 | 0.06797872 | 0.06414894 | 0.3408511 | 0.252766 | 0 | 0 | 47 | 1.772723
252 | Hidalgo et al. (2002) | 6 | 200 | 379 | 1.65 | 10 | 0.3837097 | 0.03145161 | 2.645968 | 0.03145161 | 0 | 0 | 15.5 | 1.49
253 | Hidalgo et al. (2002) | 7 | 201 | 126 | 1 | 10.625 | 0.1111202 | 0.244859 | 0.5239454 | 0.8431179 | 0.1071038 | 0 | 18.3 | 2.849265
254 | Hidalgo et al. (2002) | 8 | 202 | 350 | 1 | 12 | 0 | 0.1448276 | 0.1268966 | 0 | 0 | 0 | 37.7 | 3.15
255 | Hidalgo et al. (2002) | 9 | 203 | 377 | 1.5 | 10.05941 | 0.06289435 | 0.06289435 | 0.1009698 | 1.220338 | 0 | 0 | 42.74 | 3.49848
256 | Hidalgo et al. (2002) | 10 | 204 | 163 | 0.8421053 | 19 | 0.1187257 | 0.1187257 | 0.3096284 | 0.01144134 | 0 | 0.173913 | 44.4 | 4.164251
257 | Hidalgo et al. (2002) | 11 | 205 | 26 | 1 | 12 | 0.07146444 | 0.07146444 | 0.3182008 | 0.4338912 | 0.07 | 0 | 23.9 | 2.233333
258 | Hidalgo et al. (2002) | 12 | 206 | 343 | 1 | 12 | 0 | 0.1796053 | 0.1573684 | 0 | 0 | 0 | 30.4 | 3
259 | Hidalgo et al. (2002) | 13 | 207 | 55 | 2.4 | 18.75 | 0.03130619 | 0.15824 | 0.3907676 | 0.1548 | 0.08946765 | 0.2924027 | 42 | 3.073235
260 | Hidalgo et al. (2002) | 14 | 208 | 101 | 0.5 | 14.33333 | 0.08546087 | 0.09733043 | 0.1614261 | 0.01624158 | 0 | 0.2238806 | 16.1 | 0.9651741
261 | Hidalgo et al. (2002) | 15 | 209 | 47 | 2.4 | 18.75 | 0.02846377 | 0.03042679 | 0.09407774 | 0.00273822 | 0 | 0.2924027 | 53 | 0.8529012
262 | Hidalgo et al. (2002) | 16 | 210 | 351 | 1.1 | 13.33333 | 0.07134545 | 0.0499341 | 0.06032855 | 0.02439349 | 0 | 0.2777778 | 60.5 | 3.604444
263 | Hidalgo et al. (2002) | 21 | 211 | 205 | 0.5 | 14 | 0.05774233 | 0.02887117 | 1.184458 | 0.02887117 | 0 | 0 | 16.3 | 1.678571
264 | Hidalgo et al. (2002) | 22 | 212 | 89 | 1.166667 | 20 | 0.0286766 | 0.02618298 | 0.2229094 | 0.00767725 | 0 | 0.3125 | 23.5 | 1.5625
265 | Hidalgo et al. (2002) | 23 | 213 | 336 | 0.8 | 4.347826 | 0.02132243 | 0.02132243 | 0.21 | 0 | 0 | 0 | 21.4 | 0.6521739
266 | Hidalgo et al. (2002) | 24 | 214 | 269 | 2.1 | 10 | 0.01471594 | 0.03885007 | 0.2151335 | 0.02943187 | 0.1634381 | 0 | 61.43 | 3.263
267 | Hidalgo et al. (2002) | 25 | 215 | 347 | 1 | 12 | 0 | 0.1744409 | 0.1528435 | 0.3488818 | 0 | 0 | 31.3 | 3.458333
268 | Hidalgo et al. (2002) | 26 | 216 | 298 | 1.5 | 12 | 0.03653412 | 0.02841543 | 0.1004688 | 0.09539466 | 0.08189887 | 0.23733 | 33.7 | 1.219613
269 | Hidalgo et al. (2002) | 27 | 217 | 240 | 2.2 | 8 | 0.08655133 | 0.09253124 | 0.3225299 | 0.1445801 | 0.4325867 | 0 | 18.216 | 1.6
270 | Hidalgo et al. (2002) | 28 | 218 | 381 | 0.675 | 16.66667 | 0.07556018 | 0.07556018 | 0.46 | 0.0778758 | 0 | 0.2272727 | 31.4 | 4.623864
271 | Hidalgo et al. (2002) | 29 | 219 | 224 | 3 | 7.5 | 0.02905149 | 0.02542005 | 0.1359485 | 0.08987805 | 0.1 | 0 | 36.9 | 1.071333
272 | Hidalgo et al. (2002) | 30 | 220 | 35 | 1.166667 | 7.5 | 0.03343954 | 0.02371977 | 0.8513371 | 0 | 0.06970128 | 0 | 70.3 | 6.436667
273 | Hidalgo et al. (2002) | 31 | 221 | 367 | 2 | 6 | 0.2247686 | 0.0213509 | 0.2247686 | 0 | 0 | 0 | 31.12 | 1.848533
274 | Hidalgo et al. (2002) | 32 | 222 | 18 | 2 | 10 | 0.04620596 | 0.05813008 | 0.3834688 | 0.1162602 | 0 | 0 | 36.9 | 2.888889
275 | Han et al. (2002) | W2 | 223 | 124 | 1 | 10.625 | 0.1484307 | 0.1871854 | 0.6998686 | 0.5705689 | 0.1430657 | 0 | 13.7 | 2.316176
276 | Han et al. (2002) | W3 | 224 | 213 | 0.6923077 | 13 | 0 | 0.04452479 | 0 | 0.04452479 | 0 | 0 | 24.2 | 2.561538
277 | Barda et al. (1977) | B1-1 | 225 | 352 | 1.1 | 13.33333 | 0.06630415 | 0.04640573 | 0.1447529 | 0.02266983 | 0.1399556 | 0.2777778 | 65.1 | 5.33037
278 | Barda et al. (1977) | B2-1 | 226 | 334 | 0.9230769 | 5.652174 | 0.03300518 | 0.02792746 | 0.218342 | 0 | 0.05198676 | 0 | 19.3 | 1.0301
279 | Barda et al. (1977) | B3-2 | 227 | 34 | 1.166667 | 7.5 | 0.05099349 | 0.03617137 | 1.298243 | 0 | 0.07013738 | 0 | 46.1 | 4.956667
280 | Barda et al. (1977) | B4-3 | 228 | 292 | 1 | 10 | 0.02770182 | 0.02983273 | 0.1417055 | 0 | 0 | 0 | 33 | 1.435055
281 | Barda et al. (1977) | B5-4 | 229 | 325 | 1.1 | 13.33333 | 0.0415 | 0.04466667 | 0.3583385 | 0.007816667 | 0.09259259 | 0.2777778 | 96 | 8.2
282 | Barda et al. (1977) | B6-4 | 230 | 257 | 0.7666667 | 11.25 | 0.07522388 | 0.111194 | 0 | 0 | 0.09673853 | 0 | 20.1 | 2.444444
283 | Barda et al. (1977) | B7-5 | 231 | 72 | 1.09375 | 16 | 0.03086505 | 0.04179931 | 0.03031142 | 0.1671972 | 0 | 0 | 28.9 | 1.9375
284 | Barda et al. (1977) | B8-5 | 232 | 295 | 0.744186 | 14.33333 | 0.1104689 | 0.1104689 | 0.1104689 | 0.1104689 | 0.0465368 | 0.2597403 | 41.8 | 3.278982
286 | SLDRCE (2008) | Jiang_SSW-2 | 233 | 296 | 1.5 | 7.5 | 0.032 | 0.028 | 0.1667339 | 0.099 | 0.08070175 | 0 | 34.2 | 1.287
287 | SLDRCE (2008) | Jiang_SSW-3 | 234 | 342 | 2 | 10 | 0.1025829 | 0.106095 | 0.2346971 | 0.4420625 | 0.3 | 0 | 28 | 2.1
297 | SLDRCE (2008) | Zhou_SW1 | 235 | 374 | 1.199803 | 10.05941 | 0.06549991 | 0.06549991 | 0.03792115 | 0.4612669 | 0 | 0 | 46.19 | 3.53746
298 | SLDRCE (2008) | Zhou_SW2 | 236 | 313 | 1.701031 | 19.4 | 0.03023844 | 0.03023844 | 0.3010706 | 0.01744526 | 0.05109489 | 0 | 41.1 | 1.323711
301 | SLDRCE (2008) | Zhang_SW1-1 | 237 | 187 | 2.142857 | 7 | 0.05552989 | 0.08370924 | 0.09684783 | 0.9945652 | 0.1936957 | 0 | 36.8 | 2.874286
302 | SLDRCE (2008) | Zhang_SW1-2 | 238 | 231 | 0.2498688 | 18.75 | 0.1031128 | 0.09745136 | 0.8598833 | 0.07118059 | 0 | 0.2087611 | 25.7 | 3.823962
303 | SLDRCE (2008) | Zhang_SW1-3 | 239 | 302 | 0.5666667 | 30 | 0.09231618 | 0.2249265 | 0.368125 | 0.2249265 | 0.1014706 | 0 | 27.2 | 2.614513
304 | SLDRCE (2008) | Zhang_SW1-4 | 240 | 151 | 0.8421053 | 19 | 0.08967 | 0.08967 | 0.3436875 | 0.01154535 | 0 | 0.173913 | 40 | 3.478261
305 | SLDRCE (2008) | Zhang_SW2-1 | 241 | 106 | 0.5 | 21.5 | 0.1155 | 0.1323 | 0.1852455 | 0.01486298 | 0 | 0.2701863 | 15.4 | 1.645963
306 | SLDRCE (2008) | Zhang_SW2-2 | 242 | 277 | 0.5142857 | 23.33333 | 0.08232743 | 0.08232743 | 0.4800442 | 0.3155885 | 0 | 0.2222222 | 22.6 | 2.985314
307 | SLDRCE (2008) | Zhang_SW2-3 | 243 | 61 | 1 | 10 | 0.08852273 | 0.08852273 | 0.5318182 | 0.3055114 | 0 | 0 | 44 | 4.768686
309 | SLDRCE (2008) | Zhang_SW3-1 | 244 | 229 | 0.5002625 | 18.75 | 0 | 0.08558824 | 0.7462284 | 0.06251551 | 0 | 0.2087611 | 28.9 | 2.344614
310 | SLDRCE (2008) | Zhang_SW3-2 | 245 | 208 | 0.3529412 | 21.25 | 0.05350877 | 0.02782456 | 1.337719 | 0.02782456 | 0 | 0 | 17.1 | 1.875
311 | SLDRCE (2008) | Zhang_SW4-1 | 246 | 368 | 2 | 6 | 0.2760379 | 0.02622099 | 0.2760379 | 0 | 0 | 0 | 25.34 | 1.680853
312 | SLDRCE (2008) | Zhang_SW4-2 | 247 | 283 | 1.764706 | 21.25 | 0.05428067 | 0.2326058 | 0.4431718 | 0.1853282 | 0.1307015 | 0.2173913 | 65.2 | 5.704837
348 | SLDRCE (2008) | Zhang_SW4-3 | 248 | 29 | 1.5 | 12 | 0.07087137 | 0.07087137 | 0.3155602 | 0.2784232 | 0.07 | 0 | 24.1 | 1.466667
315 | SLDRCE (2008) | Zhang_SW5-1 | 249 | 366 | 2 | 6 | 0.2247686 | 0.03797815 | 0.2247686 | 0 | 0 | 0 | 31.12 | 1.888213
351 | SLDRCE (2008) | Zhang_SW5-2 | 250 | 236 | 2.611111 | 12 | 0.0802859 | 0.09634309 | 0.651371 | 0.1605718 | 0 | 0 | 30.08 | 2.288889
317 | SLDRCE (2008) | Zhang_SW5-3 | 251 | 217 | 0.5 | 14 | 0 | 0.04508368 | 0 | 0.04508368 | 0 | 0 | 23.9 | 3.507143
318 | SLDRCE (2008) | Zhang_SW6-1 | 252 | 98 | 0.5 | 14.33333 | 0.08141538 | 0.09272308 | 0.1537846 | 0.01547275 | 0 | 0.2238806 | 16.9 | 0.880597
354 | SLDRCE (2008) | Zhang_SW6-2 | 253 | 189 | 2.142857 | 7 | 0.04741299 | 0.07147332 | 0.1566125 | 0.5661253 | 0.197123 | 0 | 43.1 | 4.335714
320 | SLDRCE (2008) | Zhang_SW6-3 | 254 | 245 | 2.2 | 8 | 0.05816924 | 0.06218821 | 0.2167652 | 0.09716907 | 0.4172816 | 0 | 27.104 | 1.770088
321 | Greifenhagen and Lestuzzi (2005) | M1 | 255 | 263 | 0.5 | 22 | 0.08964646 | 0.2284687 | 0.4617576 | 0.06527677 | 0.03108003 | 0.1538462 | 29.7 | 5.283115
322 | Greifenhagen and Lestuzzi (2005) | M2 | 256 | 215 | 0.5 | 14 | 0 | 0 | 0 | 0 | 0 | 0 | 23.9 | 2.514286
323 | Greifenhagen and Lestuzzi (2005) | M3 | 257 | 123 | 1 | 10.625 | 0.09776442 | 0.1232904 | 0.4609712 | 0.3758074 | 0.09423077 | 0 | 20.8 | 2.573529
324 | Greifenhagen and Lestuzzi (2005) | M4 | 258 | 388 | 2 | 9.333333 | 0.05449718 | 0.02118644 | 0.04491525 | 0.02118644 | 0.07465698 | 0 | 35.4 | 1.123262
325 | Tasnimi (2000) | SHW1 | 259 | 143 | 0.8421053 | 19 | 0.1025811 | 0.1025811 | 0.5110207 | 0.0132077 | 0 | 0.173913 | 33.8 | 4.251208
326 | Tasnimi (2000) | SHW2 | 260 | 148 | 0.8421053 | 57 | 0.1239677 | 0.1239677 | 0.3167627 | 0.01064088 | 0 | 0.3076923 | 43.4 | 3.820513
327 | Tasnimi (2000) | SHW3 | 261 | 147 | 0.8421053 | 57 | 0.1174716 | 0.1174716 | 0.3001638 | 0.01008328 | 0 | 0.3076923 | 45.8 | 3.717949
328 | Tasnimi (2000) | SHW4 | 262 | 95 | 1.166667 | 20 | 0.02253846 | 0.0205786 | 0.1758943 | 0.006033959 | 0.06555184 | 0.3125 | 29.9 | 1.875
329 | Aoyama et al. (1984) | P2015 | 263 | 288 | 1.714286 | 17.5 | 0.2365553 | 0.2357224 | 0.3220706 | 0.3236188 | 0.2595588 | 0.25 | 42.5 | 4.53190625
330 | Chiou et al. (2004) | MWF1 | 264 | 140 | 0.8421053 | 28.5 | 0.1490218 | 0.1490218 | 0.494914 | 0.01279141 | 0 | 0.2222222 | 34.9 | 3.950617
331 | Chiou et al. (2004) | MWF2 | 265 | 339 | 2 | 10 | 0.1025829 | 0.106095 | 0.1942857 | 0.356865 | 0.3 | 0.2777778 | 28 | 2.944444
332 | Chiou et al. (2004) | LWF1 | 266 | 256 | 0.69 | 10 | 0.02964706 | 0 | 0 | 0 | 0.02745098 | 0 | 51 | 2.03
333 | Chiou et al. (2004) | LWF2 | 267 | 82 | 2.5 | 13.36842 | 0.1238032 | 0.1777035 | 0.4408511 | 0.2182663 | 0.0611608 | 0.3848485 | 56.4 | 4.455118
334 | Cho et al.(2004) | W3 | 268 | 324 | 1.1 | 13.33333 | 0.07527907 | 0.07527907 | 0.4000058 | 0.01273953 | 0.1124031 | 0.2777778 | 86 | 8.82963
335 | Deng et al.(2008) | HPCW-01 | 269 | 185 | 2.175197 | 7.5 | 0.056 | 0.09419194 | 0.7302581 | 0.2106474 | 0.09267138 | 0 | 31 | 2.326979
336 | Deng et al.(2008) | HPCW-02 | 270 | 52 | 2.4 | 18.75 | 0.041015625 | 0.0970703125 | 0.4501865 | 0.1955078125 | 0 | 0.2589235 | 38.4 | 2.321338
337 | Deng et al.(2008) | HPCW-03 | 271 | 220 | 0.35 | 18.75 | 0 | 0 | 0 | 0 | 0 | 0 | 17.9 | 2.966667
338 | Deng et al.(2008) | HPCW-04 | 272 | 16 | 2.115385 | 10 | 0.1315299 | 0.03395522 | 0.2893657 | 0.08731343 | 0 | 0 | 53.6 | 2.627219
339 | Elnashai and Pinho (1998) | Original | 273 | 214 | 0.6923077 | 13 | 0.04508368 | 0 | 0.7213389 | 0 | 0 | 0 | 23.9 | 2.484615
340 | Hsiao et al.(2008) | MW1 | 274 | 77 | 1.09375 | 16 | 0.02160554 | 0.02160554 | 0.02121799 | 0.1234602 | 0 | 0 | 28.9 | 2.6
341 | Hsiao et al.(2008) | LW1 | 275 | 135 | 0.8421053 | 19 | 0 | 0 | 0.5380841 | 0 | 0 | 0.173913 | 32.1 | 1.932367
342 | Hwang et al. (2004) | WF-12 | 276 | 357 | 2 | 6.4 | 0.04018954 | 0.03911111 | 0.03812854 | 0.09481481 | 0.129953 | 0 | 45.9 | 2.5625
343 | Hwang et al. (2004) | WF-15 | 277 | 156 | 0.8421053 | 57 | 0.1532821 | 0.1532821 | 0.29375 | 0.009867823 | 0 | 0.3076923 | 46.8 | 4.974359
344 | Kabeyasawa and Matsumoto (1992) | NW-1 | 278 | 321 | 4.1 | 5 | 0.1935311 | 0.02233734 | 0 | 0 | 0.4994019 | 0 | 41.8 | 2.34509375
345 | Kabeyasawa and Matsumoto (1992) | NW-2 | 279 | 335 | 0.8 | 6.666667 | 0.03754011 | 0.03754011 | 0.2403209 | 0 | 0 | 0 | 18.7 | 1.066667
346 | Kabeyasawa and Matsumoto (1992) | NW-3 | 280 | 6 | 1.1 | 10.71429 | 0.2719994 | 0.1382979 | 0.3522727 | 0.1508704 | 0.2118449 | 0 | 41.36 | 6.761905
347 | Kabeyasawa and Matsumoto (1992) | NW-4 | 281 | 312 | 1.701031 | 19.4 | 0.02267883 | 0.02267883 | 0.2258029 | 0 | 0.07664234 | 0 | 54.8 | 1.764948
348 | Kabeyasawa and Matsumoto (1992) | NW-5 | 282 | 348 | 1.5 | 12 | 0 | 0.1615385 | 0.1415385 | 0.3230769 | 0 | 0 | 33.8 | 1.555556
349 | Kabeyasawa and Matsumoto (1992) | NW-6 | 283 | 109 | 0.9302326 | 18.69565 | 0 | 0 | 0.435662 | 0 | 0 | 0.25276 | 14.2 | 1.074956
350 | Kimura and Sugano (1996) | W8N18 | 284 | 41 | 1.2 | 10 | 0.01826738 | 0.01826738 | 0.4669412 | 0.1859358 | 0.05 | 0.3021583 | 93.5 | 7.429137
351 | Kimura and Sugano (1996) | W8N13 | 285 | 50 | 2.4 | 18.75 | 0.02877817 | 0.0625181 | 0.2807276 | 0.003020144 | 0 | 0.2924027 | 53.6 | 2.136443
352 | Kimura and Sugano (1996) | W8N08H | 286 | 188 | 2.142857 | 7 | 0.05083333 | 0.07662935 | 0.06985075 | 0.9104478 | 0.278607 | 0 | 40.2 | 3.2
353 | Kimura and Sugano (1996) | W4N18 | 287 | 344 | 1.5 | 12 | 0 | 0.156447 | 0.1370774 | 0 | 0 | 0 | 34.9 | 1.538889
354 | Kimura and Sugano (1996) | W4N18C | 288 | 78 | 1.09375 | 18.82353 | 0.03858131 | 0.05224913 | 0.03788927 | 0.1253979 | 0 | 0 | 28.9 | 2.323529
355 | Lombard et al.(2000) | 1 | 289 | 11 | 2.115385 | 10 | 0.304089 | 0.1076605 | 0.4013975 | 0.121118 | 0 | 0 | 38.64 | 2.840237
356 | Lopes et al. (2001) | SW13 | 290 | 173 | 0.4090909 | 33 | 0.10005 | 0.0957 | 0.358425 | 0.008224864 | 0 | 0.2 | 19.6 | 3.117284
357 | Massone et al. (2009) | WS-T1-S1 | 291 | 281 | 1.764706 | 21.25 | 0.0330989 | 0.2777637 | 0.4100403 | 0.2213077 | 0.1560758 | 0.2173913 | 54.6 | 4.32525
358 | Massone et al. (2009) | WS-T4-S2 | 292 | 154 | 0.8421053 | 14.25 | 0.06364235 | 0.06364235 | 0.3234706 | 0.01086621 | 0 | 0.1428571 | 42.5 | 3.134921
359 | Massone et al. (2009) | WP-T5-N10-S2 | 293 | 136 | 0.8421053 | 14.25 | 0 | 0 | 0.5186937 | 0 | 0 | 0.1428571 | 33.3 | 2.380159
360 | Nakamura et al. (2009) | I-1 | 294 | 233 | 0.5596881 | 24.8806 | 0.1606721 | 0.1793716 | 0.5031148 | 0.1954616 | 0.09785173 | 0 | 18.3 | 4.671901
361 | Nakamura et al. (2009) | I-2 | 295 | 68 | 2 | 8.019737 | 0.05560288 | 0.05560288 | 0.6978333 | 0.1184979 | 0.07307054 | 0 | 48.6 | 4.004577
362 | Oh et al. (2006) | HRI-W2 | 296 | 30 | 1.166667 | 7.5 | 0.09268387 | 0.07315484 | 1.287075 | 0 | 0.06953405 | 0 | 46.5 | 7.29
363 | Oh et al. (2006) | HRI-W5 | 297 | 40 | 1.2 | 10 | 0.01542909 | 0.03915989 | 0.220813 | 0.1320994 | 0.05 | 0.3061224 | 110.7 | 7.443112
364 | Oh et al. (2006) | HRI-W7 | 298 | 329 | 1.346154 | 8.666667 | 0.0576087 | 0.05184783 | 0 | 0 | 0.05574136 | 0 | 18.4 | 0.8307692
365 | Oh et al. (2002) | WR-0 | 299 | 370 | 0.85 | 6.25 | 0.05058535 | 0.05058724 | 0.1002594 | 0.04856375 | 0.02360272 | 0 | 26.48 | 2.114375
366 | Palermo and Vecchio (2002) | DP1 | 300 | 380 | 2.023529 | 8.5 | 0.04253816 | 0.04618428 | 0.2488355 | 0.1397682 | 0.07864197 | 0 | 35.38 | 1.994118
367 | Palermo and Vecchio (2002) | DP2 | 301 | 157 | 0.8421053 | 57 | 0.1573158 | 0.1573158 | 0.3014803 | 0.0101275 | 0 | 0.3076923 | 45.6 | 5.059829
368 | Paulay et al. (1982) | wall 1 | 302 | 43 | 2.2 | 10 | 0.04478306 | 0.01764463 | 0.2525207 | 0.1594318 | 0.05 | 0.3061224 | 96.8 | 3.694592
369 | Sittipunt and Wood (2004) | W1 | 303 | 80 | 1.09375 | 18.82353 | 0.03858131 | 0.03858131 | 0.03788927 | 0.09259516 | 0 | 0 | 28.9 | 2.470588
370 | Sittipunt and Wood (2004) | W2 | 304 | 300 | 0.8110919 | 38.46667 | 0.2202535 | 0.2035253 | 0.08921659 | 0.02788018 | 0.06956573 | 0.3639023 | 21.7 | 1.637152
371 | Taylor et al. (1996) | RW2 | 305 | 69 | 1.50041 | 8.019737 | 0.0295082 | 0.03383607 | 0.3124098 | 0.137459 | 0.07719485 | 0 | 48.8 | 3.254393
372 | Tokunaga and Nakachi (2012) | No3 | 306 | 196 | 2.5 | 7 | 0.117092 | 0.1244467 | 0.07705839 | 0 | 0.149635 | 0 | 27.4 | 2.071429
373 | Tokunaga and Nakachi (2012) | No4 | 307 | 375 | 1.199803 | 10.05941 | 0.07337322 | 0.07337322 | 0.06336402 | 0.8309738 | 0 | 0 | 46.19 | 4.346301
374 | Tokunaga and Nakachi (2012) | H1 | 308 | 191 | 2.5 | 9.333333 | 0.1089606 | 0.08795401 | 0.08390803 | 0 | 0.1501564 | 0 | 27.4 | 2.152381
375 | Tomazevic et al. (1996) | SW00N1 | 309 | 85 | 2.076923 | 6.5 | 0.09339929 | 0.09423322 | 0.6223004 | 0.3513781 | 0 | 0 | 28.3 | 1.651919
376 | Tomazevic et al. (1996) | SW00N2 | 310 | 161 | 0.8421053 | 19 | 0.1161106 | 0.1161106 | 0.3028084 | 0.01118933 | 0 | 0.173913 | 45.4 | 3.671498
377 | Tomazevic et al. (1996) | SW23N1 | 311 | 247 | 2.2 | 8 | 0.05816924 | 0.06218821 | 0.2167652 | 0.09716907 | 0.4172816 | 0 | 27.104 | 1.92
378 | Tomazevic et al. (1996) | SW23N2 | 312 | 164 | 0.8421053 | 14.25 | 0.09007945 | 0.09007945 | 0.3138699 | 0.01159807 | 0 | 0.1428571 | 43.8 | 3.492063
379 | Tomazevic et al. (1996) | SW23C1 | 313 | 317 | 1.701031 | 19.4 | 0.04336253 | 0.04336253 | 0.6788321 | 0.01711679 | 0.05109489 | 0 | 41.1 | 2.261856
380 | Tomazevic et al. (1996) | SW23C2 | 314 | 360 | 0.6466667 | 12.5 | 0.115969 | 0.1267752 | 0.8782946 | 0.1267752 | 0 | 0 | 25.8 | 4.516667
381 | Tomazevic et al. (1996) | SW60N1 | 315 | 155 | 0.8421053 | 57 | 0.1549374 | 0.1549374 | 0.2969222 | 0.009974387 | 0 | 0.3076923 | 46.3 | 4.811966
382 | Tomazevic et al. (1996) | SW60N2 | 316 | 122 | 1 | 10.625 | 0.1111202 | 0.244859 | 1.167969 | 0.8431179 | 0.1071038 | 0 | 18.3 | 3.419118
383 | Tomazevic et al. (1996) | SW60C1 | 317 | 258 | 0.7666667 | 11.25 | 0.06196721 | 0.09159836 | 0 | 0 | 0.04952186 | 0 | 24.4 | 1.875
384 | Tomazevic et al. (1996) | SW60C2 | 318 | 251 | 2.2 | 8 | 0.04985935 | 0.06218821 | 0.2890203 | 0.09716907 | 0.4172816 | 0 | 27.104 | 2.2426
385 | Wallace et al. (2008) | P0.05 | 319 | 146 | 0.8421053 | 14.25 | 0.07303464 | 0.07303464 | 0.4824721 | 0.01246984 | 0 | 0.1428571 | 35.8 | 4.126984
387 | Su and Wong (2007) | W1 | 320 | 105 | 0.5 | 17.2 | 0.07949497 | 0.0903352 | 0.1593732 | 0.01278715 | 0 | 0.2423398 | 17.9 | 1.476323
388 | Su and Wong (2007) | W2 | 321 | 5 | 1.1 | 10.71429 | 0.324766 | 0.165127 | 0.420612 | 0.1801386 | 0.1017266 | 0 | 34.64 | 6.095238
389 | Su and Wong (2007) | W3 | 322 | 326 | 1.1 | 13.33333 | 0.0415 | 0.04466667 | 0.3583385 | 0.007816667 | 0 | 0.2777778 | 96 | 5.577778
390 | Dabbagh (2005) | SW1 | 323 | 10 | 2.115385 | 10 | 0.3072699 | 0.1087866 | 0.4055962 | 0.1223849 | 0.2122998 | 0 | 38.24 | 4.260355
391 | Dabbagh (2005) | SW2 | 324 | 271 | 2.1 | 10 | 0.01200212 | 0.0480085 | 0.1714331 | 0.03168561 | 0.1332979 | 0 | 75.32 | 3.793
392 | Dabbagh (2005) | SW3 | 325 | 209 | 0.3529412 | 21.25 | 0.02504211 | 0.04815789 | 1.203947 | 0.04815789 | 0 | 0 | 19 | 2.705882
393 | Dabbagh (2005) | SW4 | 326 | 20 | 2 | 10 | 0.04417098 | 0.03212435 | 0.3665803 | 0.01761658 | 0 | 0 | 38.6 | 2.994444
394 | Dabbagh (2005) | SW5 | 327 | 9 | 2.115385 | 10 | 0.2902668 | 0.1027668 | 0.3831522 | 0.1156126 | 0.1064153 | 0 | 40.48 | 3.550296
395 | Dabbagh (2005) | SW6 | 328 | 132 | 0.7857143 | 21 | 0 | 0 | 0.3489521 | 0 | 0 | 0.2222222 | 63.4 | 3.37037
396 | Gebreyohaness et al (2014) | WPS1 | 329 | 361 | 0.6333333 | 12.5 | 0.06700833 | 0.08273333 | 1.014979 | 0.08273333 | 0 | 0 | 24 | 3.127778
397 | Gebreyohaness et al (2014) | WPS2 | 330 | 13 | 2.115385 | 10 | 0.4879568 | 0.08637874 | 0.644103 | 0.1943522 | 0 | 0 | 24.08 | 2.911243
398 | Gebreyohaness et al (2014) | WPS3 | 331 | 71 | 1.50041 | 8.019737 | 0.04699652 | 0.04699652 | 0.5027165 | 0.1001565 | 0.0158625 | 0 | 57.5 | 3.615992
399 | Gebreyohaness et al (2014) | WPS4 | 332 | 149 | 0.8421053 | 28.5 | 0.1254126 | 0.1254126 | 0.3204545 | 0.0107649 | 0 | 0.2222222 | 42.9 | 4.320988
404 | Gebreyohaness et al (2014) | WPS9 | 333 | 3 | 1.1 | 10.71429 | 0.3463637 | 0.1761084 | 0.4485837 | 0.1921182 | 0.2081867 | 0 | 32.48 | 6.285714
405 | Gebreyohaness et al (2014) | WPS10 | 334 | 56 | 2.4 | 18.75 | 0.03030862 | 0.06584286 | 0.35718 | 0.1410918 | 0.08520729 | 0.2924027 | 44.1 | 3.070438
406 | Gebreyohaness et al (2014) | WSS1 | 335 | 178 | 2.28 | 13.33333 | 0.07574523 | 0.0317176 | 0.2168802 | 0 | 0.05664222 | 0 | 40.9 | 1.476667
407 | Gebreyohaness et al (2014) | WSS2 | 336 | 291 | 1 | 10 | 0.07149804 | 0.04655686 | 0.5483859 | 0 | 0 | 0 | 25.5 | 2.389868
408 | Jiang et al. (2013) | SW1 | 337 | 276 | 0.5142857 | 29.16667 | 0.0497554 | 0.0497554 | 0.7805036 | 0.4216115 | 0 | 0.25 | 13.9 | 1.9762
409 | Jiang et al. (2013) | SW2 | 338 | 108 | 0.5 | 17.91667 | 0.1164935 | 0.1217097 | 0.1533753 | 0.01230591 | 0 | 0.2474403 | 18.6 | 1.592719
410 | Jiang et al. (2013) | SW3 | 339 | 378 | 1.5 | 10.05941 | 0.05290211 | 0.05290211 | 0.09754633 | 1.163846 | 0 | 0 | 37.92 | 4.541202
411 | Jiang et al. (2013) | SW4 | 340 | 63 | 1 | 10 | 0.0927381 | 0.0927381 | 0.5571429 | 0.1594643 | 0 | 0 | 42 | 4.732358
412 | Jiang et al. (2013) | SW5 | 341 | 107 | 0.5 | 18.69565 | 0.1137588 | 0.1186342 | 0.1433558 | 0.01150201 | 0 | 0.25276 | 19.9 | 1.743173
413 | Jiang et al. (2013) | SW7 | 342 | 118 | 1 | 10.625 | 0.09776442 | 0.052375 | 1.027588 | 0.187278 | 0.09423077 | 0 | 20.8 | 2.720588
414 | Kuang and Ho (2008) | U1.0 | 343 | 301 | 0.8110919 | 38.46667 | 0.2542287 | 0.2349202 | 0.09654255 | 0.03218085 | 0.07733429 | 0.3689232 | 18.8 | 1.107144
415 | Kuang and Ho (2008) | U1.5 | 344 | 322 | 4.1 | 5 | 0.1885688 | 0.04352918 | 0 | 0 | 0.4865967 | 0 | 42.9 | 2.4834375
416 | Kuang and Ho (2008) | C1.0 | 345 | 141 | 0.8421053 | 19 | 0.09739438 | 0.09739438 | 0.4851826 | 0.0125399 | 0 | 0.173913 | 35.6 | 4.637681
417 | Kuang and Ho (2008) | C1.5 | 346 | 293 | 0.8905109 | 9.013158 | 0.03105732 | 0.03780892 | 0.1795924 | 0 | 0.0001013328 | 0 | 31.4 | 3.77836
418 | Kuang and Ho (2008) | U1.0-BC | 347 | 382 | 0.675 | 16.66667 | 0.07580159 | 0.07580159 | 0.4614696 | 0.0781246 | 0 | 0.2272727 | 31.3 | 4.387023
419 | Kuang and Ho (2008) | U1.5-BC | 348 | 243 | 2.2 | 8 | 0.05816924 | 0.06218821 | 0.2167652 | 0.09716907 | 0.4172816 | 0 | 27.104 | 1.76808
420 | Kuang and Ho (2008) | U1.0-BC2 | 349 | 180 | 2.26 | 13.33333 | 0.06912237 | 0.02844846 | 0.1945263 | 0.1684149 | 0.1078947 | 0 | 45.6 | 1.99
421 | Kuang and Ho (2008) | U1.0-CT | 350 | 252 | 2.2 | 8 | 0.05816924 | 0.01973328 | 0.2167652 | 0.03083325 | 0.4172816 | 0 | 27.104 | 2.2832
422 | Gupta and Rangan (1998) | S-F | 351 | 372 | 2.333333 | 7.5 | 0.02346939 | 0.06428571 | 0.05102041 | 0.06428571 | 0.07 | 0 | 39.2 | 1.4523
424 | Gupta and Rangan (1998) | S-2 | 352 | 328 | 1.1 | 13.33333 | 0.06 | 0.06 | 0.4144639 | 0.0102 | 0.107095 | 0.2777778 | 83 | 8.451852
425 | Gupta and Rangan (1998) | S-3 | 353 | 4 | 1.1 | 10.71429 | 0.334023 | 0.1698337 | 0.432601 | 0.1852732 | 0 | 0 | 33.68 | 5.047619
427 | Gupta and Rangan (1998) | S-5 | 354 | 282 | 1.764706 | 21.25 | 0.05869154 | 0.2515075 | 0.3712803 | 0.2003881 | 0.1236571 | 0.2173913 | 60.3 | 4.652054
428 | Gupta and Rangan (1998) | S-6 | 355 | 333 | 0.9230769 | 8.666667 | 0.04851485 | 0.04123762 | 0.2086139 | 0 | 0.05077431 | 0 | 20.2 | 1.333333
429 | Gupta and Rangan (1998) | S-7 | 356 | 94 | 1.166667 | 20 | 0.03376774 | 0.03376774 | 0.2881742 | 0.008663567 | 0 | 0.3125 | 18.6 | 1.171875
430 | Yuan et al. (2018) | SW-1 | 357 | 330 | 1.346154 | 5.652174 | 0.01866029 | 0.01722488 | 0 | 0 | 0.04800691 | 0 | 20.9 | 0.5819398
431 | Yuan et al. (2018) | SW-2 | 358 | 57 | 2.4 | 18.75 | 0.03018925 | 0.06558355 | 0.1931982 | 0.1405362 | 0.08240441 | 0.2924027 | 45.6 | 2.223131
432 | Yanez et al. (1991) | S1 | 359 | 28 | 1.5 | 12 | 0.06519084 | 0.06519084 | 0.2902672 | 0.2561069 | 0 | 0 | 26.2 | 1.033333
434 | Terzioglu et al. (2018) | T2-S2-3 | 360 | 228 | 0.5002625 | 18.75 | 0.1407895 | 0 | 1.137211 | 0 | 0 | 0.2087611 | 19 | 3.413939
435 | Terzioglu et al. (2018) | T1-S2-9 | 361 | 358 | 2 | 6.4 | 0.07316558 | 0.08414815 | 0.03812854 | 0.09481481 | 0.129953 | 0 | 45.9 | 2.890625
436 | Terzioglu et al. (2018) | T1-N10-S1-11 | 362 | 14 | 2.115385 | 10 | 0.2342193 | 0.06046512 | 0.5152824 | 0.1554817 | 0 | 0 | 30.1 | 2.785799
437 | Terzioglu et al. (2018) | T1-S1-2 | 363 | 385 | 2 | 9.333333 | 0.05545797 | 0.02173913 | 0.04608696 | 0.02173913 | 0.04002761 | 0 | 34.5 | 0.8440524
438 | Abdulridha and Palermo (2017) | W1-SR | 364 | 253 | 2.2 | 8 | 0.05816924 | 0.06218821 | 0.2167652 | 0.09716907 | 0.4172816 | 0 | 27.104 | 1.81352
439 | Christidis and Trezos (2017) | W7 | 365 | 42 | 2.2 | 10 | 0.01653437 | 0.01653437 | 0.2366312 | 0.1493998 | 0.05 | 0.3061224 | 103.3 | 3.039592
440 | Christidis and Trezos (2017) | W9 | 366 | 131 | 0.7857143 | 42 | 0 | 0 | 0.3489521 | 0 | 0 | 0.3076923 | 63.4 | 1.910256
441 | Christidis and Trezos (2017) | W11 | 367 | 304 | 1.433333 | 15 | 0.06536313 | 0.09797765 | 0.3025615 | 0.02852514 | 0 | 0.2777778 | 35.8 | 2.736062
442 | Christidis and Trezos (2017) | W13 | 368 | 310 | 1.701031 | 19.4 | 0.03023844 | 0.03023844 | 0 | 0 | 0.1021898 | 0 | 41.1 | 1.28866
443 | Ren et al. (2018) | RC-W | 369 | 153 | 0.8421053 | 14.25 | 0.05970861 | 0.05970861 | 0.3034768 | 0.01019457 | 0 | 0.1428571 | 45.3 | 3.174603
444 | Qiao et al. (2017) | W1 | 370 | 8 | 2.115385 | 10 | 0.3424198 | 0.1214953 | 0.452979 | 0.1366822 | 0 | 0 | 34.24 | 3.005917
445 | Shen et al. (2017) | SHW0 | 371 | 87 | 0.8333333 | 28.125 | 0.03835692 | 0.03356231 | 0.1117488 | 0.05422582 | 0.05333817 | 0.2358491 | 26 | 2.018868
446 | Mohamed et al. (2014) | ST15 | 372 | 119 | 1 | 10.625 | 0.09776442 | 0.1154524 | 1.027588 | 0.3766119 | 0.09423077 | 0 | 20.8 | 3.051471
447 | Ghazizadeh and Cruz-Noguez (2018) | Control Wall | 373 | 165 | 0.8421053 | 14.25 | 0.09028558 | 0.09028558 | 0.3145881 | 0.01162461 | 0 | 0.1428571 | 43.7 | 3.174603
448 | Aanasopoulou (2010) | S1 | 374 | 102 | 0.5 | 14.33333 | 0.08546087 | 0.09733043 | 0.1614261 | 0.01624158 | 0 | 0.2238806 | 16.1 | 1.054726
449 | Aanasopoulou (2010) | S4 | 375 | 250 | 2.2 | 8 | 0.05816924 | 0.06218821 | 0.2167652 | 0.09716907 | 0.4172816 | 0 | 27.104 | 1.81352
450 | Aanasopoulou (2010) | S6 | 376 | 316 | 1.701031 | 19.4 | 0.04336253 | 0.04336253 | 0.6788321 | 0 | 0.1021898 | 0 | 41.1 | 2.272165
451 | Aanasopoulou (2010) | S9 | 377 | 201 | 0.6923077 | 10.83333 | 0.03382873 | 0.06505525 | 1.228821 | 0.06505525 | 0 | 0 | 18.1 | 2.333333
452 | Aanasopoulou (2010) | S10 | 378 | 103 | 0.5 | 17.2 | 0.06519774 | 0.07429509 | 0.1076521 | 0.01073126 | 0 | 0.2423398 | 26.5 | 1.615599
453 | Alltin et al. (2013) | Specimen 1 | 379 | 278 | 1.764706 | 21.25 | 0.05370662 | 0.2549932 | 0.2090594 | 0.2031301 | 0.1094401 | 0.2173913 | 87.6 | 5.39375
454 | Zhu and Guo (2017) | MW | 380 | 1 | 1.1 | 10.71429 | 0.2688789 | 0.1367113 | 0.3482314 | 0.1491396 | 0 | 0 | 41.84 | 4.952381
455 | Mansur et al. (1992) | W2 | 381 | 323 | 1.1 | 13.33333 | 0.03116279 | 0.03116279 | 0.4000058 | 0.006232558 | 0.1033592 | 0.2777778 | 86 | 7.348148
456 | Mansur et al. (1992) | W3 | 382 | 290 | 1.1 | 10 | 0.02709818 | 0.03537818 | 0.5374691 | 0.1400073 | 0 | 0 | 55 | 5.341432
457 | Mansur et al. (1992) | W4 | 383 | 171 | 0.4090909 | 33 | 0.09063894 | 0.09063894 | 0.3377466 | 0.01557979 | 0 | 0.2 | 20.8 | 3.009259
458 | Lu et al. (2017) | C1 | 384 | 21 | 2 | 10 | 0.08078125 | 0.06703125 | 0.509625 | 0.1340625 | 0 | 0 | 32 | 3.536111
459 | Lu et al. (2018) | C2 | 385 | 207 | 0.5 | 14 | 0.05314917 | 0.05314917 | 1.090239 | 0.05314917 | 0 | 0 | 18.1 | 2.064286
460 | Lu et al. (2019) | C3 | 386 | 19 | 2 | 10 | 0.08128931 | 0.03899371 | 0.5128302 | 0.02138365 | 0 | 0 | 31.8 | 3.258333
461 | Lu et al. (2020) | C4 | 387 | 104 | 0.5 | 18.69565 | 0.1055006 | 0.1212134 | 0.1593732 | 0.01588706 | 0 | 0.25276 | 17.9 | 1.452644
462 | Lu et al. (2021) | C5 | 388 | 337 | 2 | 10 | 0.1025829 | 0.106095 | 0.1942857 | 0.356865 | 0.1 | 0.2777778 | 28 | 1.444444
463 | Lu et al. (2022) | C6 | 389 | 117 | 1 | 10.625 | 0.1182267 | 0.06333721 | 1.242665 | 0.2264757 | 0.1139535 | 0 | 17.2 | 3.033088
464 | Tripathi et al. (2019) | SWD-1 | 390 | 92 | 1.166667 | 20 | 0.02622358 | 0.02394163 | 0.2038276 | 0.007020054 | 0.1525292 | 0.3125 | 25.7 | 2.75
465 | Tripathi et al. (2020) | SWD-2 | 391 | 391 | 1 | 13.333 | 0.053 | 0.024 | 0.186 | 0.053 | 0.055 | 0 | 37.71 | 0.857